## Text
Aluminum in April 2020
This workbook includes an embedded Word document and 9 tables (See tabs below).
This icon is linked to an embedded text document.

## T1
TABLE 1
COMPONENTS OF ALUMINUM SUPPLY1
(Thousand metric tons)
Imports for consumption
[5 empty] | Metals |  | Plates,
[5 empty] | and |  | sheets, |  |  |  | Total |  | Stocks,
| Primary | Secondary recovery2 |  |  | alloys, |  | bars, |  |  |  | new |  | end of
Period | production | New | Old | Total | crude |  | etc. |  | Total |  | supply3 |  | period4
2019p | 1093 | 1870 | 1510 | 3380 | 3800 |  | 1440 |  | 5240 |  | 9710 |  | 1600
2019:
April | 92.063 | 161.211 | 127.467 | 288.678 | 315 |  | 143 |  | 458 |  | 838.741 |  | 1650
May | 94.366 | 158.452 | 126.715 | 285.167 | 288 |  | 135 |  | 423 |  | 802.533 |  | 1630
June | 90.833 | 159.389 | 127.101 | 286.49 | 316 |  | 131 |  | 447 |  | 824.323 |  | 1630
July | 92.265 | 145.661 | 129.425 | 275.086 | 421 |  | 117 |  | 538 |  | 905.351 |  | 1640
August | 90.13 | 158.085 | 130.406 | 288.491 | 334 |  | 115 |  | 449 |  | 827.621 |  | 1650
September | 87.144 | 159.412 | 125.233 | 284.645 | 292 |  | 105 |  | 397 |  | 768.789 |  | 1640
October | 90.956 | 151.072 | 127.654 | 278.726 | 319 |  | 100 |  | 419 |  | 788.682 |  | 1630
November | 89.296 | 145.72 | 125.632 | 271.351 | 302 |  | 96 |  | 398 |  | 758.647 |  | 1600
December | 91.374 | 144.386 | 118.209 | 262.595 | 317 |  | 96 |  | 413 |  | 766.969 |  | 1600
January–April | 366.423 | 648.157 | 495.98 | 1140 | 1210 |  | 542 |  | 1750 |  | 3260 |  | 1600
2020:
January | 92.238 | 146.505 | 122.54 | 269 | 347 |  | 98 | r | 445 | r | 806.238 | r | 1650
February | 87.811 | 156.657 | 121.518 | 278.175 | 261 | r | 83 | r | 344 | r | 709.986 | r | 1580
March | 94.674 | 153.632 | 124.488 | 278.12 | 308 | r | 89 | r | 397 | r | 769.794 | r | 1590
April | 91.767 | 128.44 | 117.443 | 245.883 | 338 |  | 75 |  | 413 |  | 750.65 |  | 1590
January–April | 366.49 | 585.234 | 485.989 | 1070 | 1250 |  | 345 |  | 1600 |  | 3040 |  | 1590
pPreliminary. rRevised.
1Data are rounded to no more than three significant digits, except "Primary production"; may not add to totals shown.
2Metallic recovery from purchased, tolled, or imported scrap, expanded for full coverage of industry.
3Primary production, secondary recovery, and imports for consumption.
4Inventory levels reflect total for U.S. and Canadian producers; data from the Aluminum Association Inc.

## T2
TABLE 2
ESTIMATED FULL COVERAGE CONSUMPTION OF AND METALLIC RECOVERY FROM
PURCHASED NEW AND OLD ALUMINUM SCRAP1
(Thousand metric tons)
Independent
| Secondary |  |  | mill |  |  |  |  | Other
| smelters |  |  | fabricators |  |  | Foundries |  | consumers |  | Total
| Con- |  |  | Con- |  |  | Con- |  | Con- |  | Con-
| sump- |  | Metal | sump- |  | Metal | sump- | Metal | sump- | Metal | sump- | Metal
Period | tion |  | recovery | tion |  | recovery | tion | recovery | tion | recovery | tion | recovery
2019p | 2200 | r | 1660 | 1770 | r | 1620 | 101 | 93 | 4 | 4 | 4070 | 3380 | r
2019:
April | 183.917 |  | 139.522 | 153.774 |  | 141.102 | 8.445 | 7.727 | (2) | (2) | 346.463 | 288.678
May | 185.369 |  | 139.661 | 149.956 |  | 137.452 | 8.445 | 7.727 | (2) | (2) | 344.098 | 285.167
June | 183.944 |  | 139.088 | 152.044 |  | 139.347 | 8.445 | 7.727 | (2) | (2) | 344.762 | 286.49
July | 182.042 |  | 137.421 | 142.154 |  | 129.611 | 8.445 | 7.727 | (2) | (2) | 332.969 | 275.086
August | 181.71 |  | 135.651 | 157.996 |  | 144.786 | 8.445 | 7.727 | (2) | (2) | 348.48 | 288.491
September | 182.277 |  | 137.84 | 151.172 |  | 138.751 | 8.445 | 7.727 | (2) | (2) | 342.222 | 284.645
October | 184.743 |  | 140.387 | 142.536 |  | 130.285 | 8.445 | 7.727 | (2) | (2) | 336.052 | 278.726
November | 184.651 |  | 139.103 | 135.955 |  | 124.194 | 8.445 | 7.727 | (2) | (2) | 329.379 | 271.351
December | 178.764 |  | 136.253 | 129.399 |  | 118.288 | 8.445 | 7.727 | (2) | (2) | 316.936 | 262.595
January–April | 734.477 |  | 554.993 | 606.266 |  | 556.92 | 33.789 | 30.913 | 1.311 | 1.311 | 1380 | 1140
2020:
January | 180.469 |  | 137.025 | 135.433 |  | 123.963 | 8.447 | 7.727 | (2) | (2) | 324.677 | 269.044
February | 180.136 |  | 136.28 | 145.395 |  | 133.839 | 8.447 | 7.728 | (2) | (2) | 334.306 | 278.175
March | 182.205 |  | 137.335 | 147.298 |  | 135.018 | 5.943 | 5.439 | (2) | (2) | 335.774 | 278.12
April | 173.499 |  | 132.114 | 118.683 |  | 108.002 | 5.943 | 5.439 | (2) | (2) | 298.453 | 245.883
January–April | 716.309 |  | 542.754 | 546.809 |  | 500.822 | 28.78 | 26.333 | 1.311 | 1.311 | 1290 | 1070
pPreliminary. rRevised.
1Data are rounded to no more than three significant digits; may not add to totals shown.
2Less than ½ unit.

## T3
TABLE 3
CONSUMPTION OF AND RECOVERY FROM PURCHASED
NEW AND OLD ALUMINUM SCRAP IN APRIL 20201
(Metric tons)
Calculated
| Consumption |  | metallic recovery
| Tabulated | Estimated | Tabulated | Estimated
| reports | full coverage | reports | full coverage
Secondary smelters | 145000 | 173000 | 110000 | 132000
Independent mill fabricators | 106000 | 119000 | 96700 | 108000
Foundries | 4950 | 5940 | 4530 | 5440
Other consumers | 273 | 328 | 273 | 328
Total | 256000 | 298000 | 212000 | 246000
1Data are rounded to no more than three significant digits; may not add to totals shown.

## T4
TABLE 4
PURCHASED AND TOLL-TREATED ALUMINUM-BASE SCRAP IN APRIL 20201
(Metric tons)
| April |  |  |  | January–April2
| Stocks, | Net | Melted or | Stocks, | Net | Melted or
| opening2 | receipts3 | consumed | closing | receipts3 | consumed
New scrap:
Extrusion | 20200 | 34400 | 34300 | 20300 | 190000 | 190000
Can stock clippings | 5460 | 25700 | 25700 | 5530 | 100000 | 100000
Other wrought sheet/clippings | 7380 | 30600 | 29700 | 8280 | 128000 | 134000
Casting | 3370 | 5260 | 5260 | 3370 | 22200 | 22200
Borings and turnings | 3570 | 10900 | 10900 | 3610 | 45400 | 45600
Dross and skimmings | 10600 | 35900 | 35900 | 10600 | 152000 | 152000
Total new scrap | 50600 | 143000 | 142000 | 51700 | 638000 | 644000
Old scrap:
Used castings | 6830 | 24600 | 24600 | 6830 | 103000 | 103000
Used extrusion | 7320 | 16000 | 16000 | 7320 | 63900 | 63900
Used cans (shredded, loose, baled) | 9090 | 41200 | 41200 | 9100 | 157000 | 157000
Other wrought products | 6470 | 23100 | 24000 | 5550 | 102000 | 112000
Fragmentized shredder (auto shredder) | 4190 | 8790 | 8670 | 4310 | 35700 | 36000
Total old scrap | 33900 | 114000 | 114000 | 33100 | 462000 | 472000
Total all classes | 84500 | 256000 | 256000 | 84800 | 1100000 | 1120000
1Data are rounded to no more than three significant digits; may not add to totals shown.
2May include revisions to previously published data.
3Includes data on imported aluminum-base scrap.

## T5
TABLE 5
ALUMINUM ALLOYS PRODUCED AT SECONDARY SMELTERS IN THE UNITED
STATES IN APRIL 20201, 2
(Metric tons)
| April |  |  |  | January–April3
| Stocks, |  | Net | Stocks, |  | Net
| opening3 | Production | shipments | closing | Production | shipments
Die-cast alloys:
13% Si, 360, etc. (0.6% Cu, max.) | 3220 | 1300 | 1300 | 3220 | 6310 | 6310
380 and variations | 7700 | 12300 | 12300 | 7700 | 58400 | 58400
Sand and permanent mold:
95/5 Al-Si, 356, etc. (0.6% Cu, max.) | 1450 | 2100 | 2100 | 1450 | 9960 | 9960
No. 319 and variations | 4730 | 3300 | 3300 | 4730 | 15900 | 15900
F-132 alloy and variations | 182 | 200 | 200 | 182 | 947 | 947
Al-Zn alloys | 467 | 65 | 65 | 467 | 309 | 309
Al-Si alloys (0.6% to 2.0% Cu) | 219 | 105 | 105 | 219 | 504 | 504
Al-Cu alloys (1.5% Si, max.) | 673 | 130 | 130 | 673 | 613 | 613
Other4 | 6970 | 7700 | 7700 | 6970 | 36600 | 36600
Wrought alloys, extrusion billets | 10400 | 43700 | 43700 | 10400 | 208000 | 208000
Total all alloys | 36000 | 70900 | 70900 | 36000 | 337000 | 337000
Less:
Primary aluminum consumed | XX | 12000 | XX | XX | 58700 | XX
Primary silicon consumed | XX | 1500 | XX | XX | 7000 | XX
Other alloying ingredients consumed | XX | 600 | XX | XX | 2990 | XX
Net metallic recovery from aluminum
scrap consumed in production of
secondary aluminum ingot5 | XX | 56800 | XX | XX | 268000 | XX
XX Not applicable.
1Excludes integrated aluminum companies.
2Data are rounded to no more than three significant digits; may not add to totals shown.
3May include revisions to previously published data.
4Includes alloys No. 12, Al-Mg, Al-Zn, Al-Cu, Al-Si-Cu-Ni, aluminum-base hardeners, variations of these alloys, plus other aluminum alloys.
5No allowance made for melt-loss of primary aluminum and alloying ingredients.

## T6
TABLE 6
AVERAGE PRICE OF ALUMINUM IN THE UNITED STATES
AND ON THE LONDON METAL EXCHANGE
(Cents per pound)
| Midwest U.S. | LME
| market | cash price
Period | price | Grade A
2019:
April | 102.825 | 83.849
May | 100.083 | 80.51
June | 98.625 | 79.547
July | 99.707 | 81.31
August | 96.929 | 78.95
September | 97.507 | 79.34
October | 96.283 | 77.949
November | 96.236 | 80.375
December | 94.488 | 80.288
January−December | 99.537 | 81.256
2020:
January | 94.545 | 80.351
February | 90.54 | 76.451
March | 86.591 | 73.07
April | 76.45 | 66.095
January–April | 87.0315 | 73.99175
Source: Platts Metals Week.

## T7
TABLE 7
AVERAGE BUYING PRICES FOR ALUMINUM SCRAP
(Cents per pound)
| Used beverage | Mixed low |  |  | Turnings
Month | cans | copper clips | Old sheet | Old cast | (clean and dry)
2019:
April | 59.48 | 51.38 | 46.4 | 45.48 | 39.05
May | 57 | 49.05 | 44.77 | 43.07 | 37.91
June | 54.12 | 47.15 | 42.4 | 40.9 | 34.7
July | 54 | 46.34 | 41 | 39 | 32.18
August | 53.18 | 45.64 | 39.18 | 38.43 | 31.39
September | 51.5 | 42.1 | 36.98 | 35.9 | 29.35
October | 51.59 | 40.11 | 34.91 | 34.37 | 26.67
November | 53.24 | 39 | 33.74 | 33.24 | 26.5
December | 53.12 | 39 | 35.48 | 34.98 | 27.12
January–December | 54.95 | 45.96 | 40.88 | 39.85 | 33.59
2020:
January | 53.4 | 40.1 | 37.38 | 37.07 | 29.62
February | 51.66 | 42.16 | 39.29 | 39.24 | 33.82
March | 50.02 | 41.8 | 38.95 | 39.95 | 35.18
April | 40.79 | 37.12 | 32.45 | 34.17 | 29.25
January–April | 48.9675 | 40.295 | 37.0175 | 37.6075 | 31.9675
Source: American Metal Market.

## T8
TABLE 8
U.S. IMPORTS FOR CONSUMPTION OF ALUMINUM IN APRIL 20201
(Metric tons)
| Metals and alloys, crude |  | Plates, sheets, bars, etc |  | Scrap |  | Total
|  | January– |  | January– |  | January– |  | January–
Country or locality | April | April | April | April | April | April | April | April
Argentina | 18700 | 61200 | -- | -- | -- | -- | 18700 | 61200
Australia | 11300 | 53100 | 23 | 99 | -- | -- | 11400 | 53200
Austria | -- | -- | 525 | 2120 | -- | -- | 525 | 2120
Bahrain | 5940 | 27000 | 4080 | 14500 | -- | -- | 10000 | 41500
Belgium | 16 | 63 | 200 | 1610 | -- | -- | 216 | 1670
Brazil | -- | -- | 1040 | 5720 | 95 | 107 | 1130 | 5830
Canada | 220000 | 813000 | 7970 | 69500 | 17000 | 106000 | 245000 | 989000
Chile | -- | -- | -- | -- | 571 | 802 | 571 | 802
China | 39 | 275 | 9370 | 36000 | 4 | 7 | 9410 | 36200
Colombia | -- | -- | -- | -- | -- | 302 | -- | 302
Costa Rica | -- | -- | -- | -- | 67 | 437 | 67 | 437
France | 353 | 1310 | 1810 | 5140 | 9 | 656 | 2170 | 7110
Germany | 22 | 82 | 5090 | 23700 | 120 | 516 | 5230 | 24300
Greece | -- | -- | 1160 | 5820 | 1 | 16 | 1160 | 5830
Guatemala | -- | -- | -- | -- | 117 | 1210 | 117 | 1210
Honduras | -- | -- | 418 | 1530 | -- | 44 | 418 | 1580
Hong Kong | -- | -- | 93 | 177 | -- | -- | 93 | 177
Iceland | -- | 343 | -- | -- | -- | -- | -- | 343
India | 23000 | 51800 | 3040 | 11000 | -- | 343 | 26100 | 63200
Indonesia | -- | -- | 1700 | 7300 | -- | -- | 1700 | 7300
Italy | -- | -- | 1780 | 5360 | 264 | 545 | 2040 | 5910
Japan | -- | -- | 737 | 4770 | 59 | 499 | 796 | 5270
Korea, Republic of | 404 | 5220 | 2790 | 12000 | 206 | 1650 | 3400 | 18900
Malaysia | 19 | 222 | 480 | 1960 | 24 | 24 | 523 | 2200
Mexico | 2 | 2 | 1990 | 8530 | 13800 | 46500 | 15700 | 55000
Netherlands | 101 | 527 | 451 | 1520 | 87 | 398 | 639 | 2440
New Zealand | 484 | 6300 | 1 | 3 | -- | -- | 485 | 6310
Norway | -- | 155 | 243 | 929 | -- | -- | 243 | 1080
Oman | -- | 99 | 6500 | 20800 | -- | -- | 6500 | 20900
Qatar | 6310 | 26000 | -- | -- | -- | -- | 6310 | 26000
Romania | -- | -- | 371 | 2360 | -- | 36 | 371 | 2400
Russia | 11700 | 51900 | 264 | 1650 | -- | -- | 12000 | 53500
Saudi Arabia | 341 | 5450 | 4610 | 25600 | -- | -- | 4950 | 31100
South Africa | 611 | 4450 | 1250 | 8000 | -- | -- | 1860 | 12400
Spain | 79 | 357 | 893 | 6490 | -- | 92 | 972 | 6940
Sweden | -- | -- | 405 | 1710 | -- | -- | 405 | 1710
Switzerland | -- | -- | 295 | 1220 | -- | -- | 295 | 1220
Taiwan | -- | 67 | 2640 | 8060 | 48 | 229 | 2690 | 8350
Thailand | 138 | 387 | 3660 | 14600 | 58 | 192 | 3850 | 15200
Turkey | -- | -- | 4300 | 13500 | -- | -- | 4300 | 13500
United Arab Emirates | 38400 | 144000 | 38 | 372 | -- | -- | 38400 | 144000
United Kingdom | 2 | 53 | 309 | 1710 | 408 | 1250 | 719 | 3010
Venezuela | -- | 25 | -- | -- | -- | -- | -- | 25
Vietnam | -- | -- | 2140 | 8060 | -- | -- | 2140 | 8060
Other | -- | 96 | 1900 | 11800 | 490 | 3610 | 2390 | 15500
Total | 338000 | 1250000 | 74500 | 345000 | 33400 | 166000 | 446000 | 1760000
-- Zero.
1Data are rounded to no more than three significant digits; may not add to totals shown.
Source: U.S. Census Bureau.

## T9
TABLE 9
U.S. EXPORTS OF ALUMINUM IN APRIL 20201
(Metric tons)
| Metals and alloys, crude |  | Plates, sheets, bars, etc. |  | Scrap |  | Total
|  | January– |  | January– |  | January– |  | January–
Country or locality | April | April | April | April | April | April | April | April
Australia | 39 | 123 | 117 | 707 | -- | -- | 156 | 830
Belgium | -- | 16 | 15 | 111 | 900 | 2340 | 915 | 2470
Brazil | 1 | 9 | 254 | 1480 | 100 | 1220 | 255 | 2710
Canada | 4410 | 28600 | 17100 | 108000 | 2980 | 24400 | 24500 | 161000
China | 330 | 1000 | 2080 | 7850 | 26600 | 66500 | 29000 | 75400
Colombia | -- | 6 | 173 | 384 | -- | 109 | 173 | 499
Dominican Republic | -- | 1 | 68 | 144 | -- | 59 | 68 | 204
France | 37 | 258 | 725 | 3160 | 75 | 560 | 837 | 3980
Germany | 2 | 91 | 627 | 2240 | 417 | 1640 | 1050 | 3970
Guatemala | -- | 2 | 2 | 24 | -- | -- | 2 | 26
Hong Kong | 1 | 4 | 34 | 196 | 7020 | 22400 | 7050 | 22600
India | 5 | 80 | 147 | 521 | 10400 | 106000 | 10600 | 107000
Indonesia | -- | 8 | 5 | 31 | 5620 | 29300 | 5620 | 29300
Ireland | -- | -- | 51 | 269 | -- | -- | 51 | 269
Israel | 3 | 7 | 1490 | 5530 | -- | -- | 1490 | 5540
Italy | 17 | 54 | 99 | 562 | 1100 | 2780 | 1220 | 3400
Jamaica | -- | 49 | -- | 14 | 4 | 4 | 4 | 67
Japan | 231 | 678 | 1660 | 6260 | 1180 | 5640 | 3080 | 12600
Korea, Republic of | 79 | 541 | 2210 | 8580 | 24100 | 97600 | 26400 | 107000
Malaysia | 130 | 1720 | 219 | 761 | 23800 | 97200 | 24200 | 99700
Mexico | 4140 | 30700 | 18500 | 95600 | 3700 | 53000 | 26400 | 179000
Netherlands | 4 | 15 | 23 | 145 | 38 | 572 | 65 | 732
New Zealand | -- | -- | 6 | 103 | -- | -- | 6 | 103
Norway | -- | 1 | -- | 4 | -- | -- | -- | 5
Pakistan | -- | 39 | -- | 5 | 723 | 3540 | 723 | 3590
Panama | -- | -- | -- | 23 | -- | -- | -- | 23
Philippines | -- | 237 | 20 | 106 | 544 | 2750 | 564 | 3090
Poland | -- | 1 | 39 | 105 | -- | 37 | 39 | 143
Romania | -- | 43 | 361 | 1530 | -- | -- | 361 | 1580
Russia | -- | -- | 1 | 19 | 2910 | 9520 | 2910 | 9540
Saudi Arabia | -- | 2 | 88 | 307 | -- | 182 | 88 | 491
Singapore | 15 | 66 | 186 | 819 | 56 | 2430 | 257 | 3320
Spain | -- | -- | 73 | 216 | 500 | 2010 | 573 | 2230
Taiwan | 396 | 1030 | 439 | 1820 | 3060 | 13000 | 3900 | 15900
Thailand | -- | 1 | 67 | 385 | 5670 | 21900 | 5740 | 22300
Turkey | -- | 24 | 303 | 1900 | 316 | 1440 | 619 | 3360
United Arab Emirates | -- | 4 | 44 | 157 | 788 | 2950 | 832 | 3110
United Kingdom | 10 | 186 | 563 | 2830 | -- | 996 | 573 | 4010
Vietnam | 119 | 165 | 278 | 780 | 1040 | 3280 | 1440 | 4220
Other | 11 | 73 | 295 | 1570 | 718 | 6360 | 1020 | 8000
Total | 9980 | 65900 | 48400 | 255000 | 124000 | 582000 | 183000 | 903000
-- Zero.
1Data are rounded to no more than three significant digits; may not add to totals shown.
Source: U.S. Census Bureau.