## Text
Aluminum in June 2020
This workbook includes an embedded Word document and 9 tables (See tabs below).
This icon is linked to an embedded text document.

## T1
TABLE 1
COMPONENTS OF ALUMINUM SUPPLY1
(Thousand metric tons)
Imports for consumption
[8 empty] | Metals | Plates,
[8 empty] | and | sheets, |  | Total |  | Stocks,
| Primary | Secondary recovery2 | [5 empty] | alloys, | bars, |  | new |  | end of
Period | production | New |  | Old |  | Total |  | crude | etc. | Total | supply3 |  | period4
2019p | 1093 | 1920 | r | 1540 | r | 3470 | r | 3800 | 1440 | 5230 | 9790 | r | 1600
2019:
June | 90.833 | 163.963 | r | 129.956 | r | 293.919 | r | 316 | 131 | 447 | 831.752 | r | 1630
July | 92.265 | 150.235 | r | 132.28 | r | 282.515 | r | 421 | 117 | 538 | 912.78 | r | 1640
August | 90.13 | 162.659 | r | 133.261 | r | 295.92 | r | 334 | 115 | 449 | 835.05 | r | 1650
September | 87.144 | 163.986 | r | 128.088 | r | 292.074 | r | 292 | 105 | 397 | 776.218 | r | 1640
October | 90.956 | 155.646 | r | 130.509 | r | 286.155 | r | 319 | 100 | 419 | 796.111 | r | 1630
November | 89.296 | 150.294 | r | 128.486 | r | 278.78 | r | 302 | 96 | 398 | 766.076 | r | 1600
December | 91.374 | 148.96 | r | 121.064 | r | 270.024 | r | 317 | 96 | 413 | 774.398 | r | 1600
January–June | 551.622 | 992.233 | r | 767.691 | r | 1760 | r | 1810 | 808 | 2620 | 4930 |  | 1600
2020:
January | 92.238 | 151.077 | r | 125.394 | r | 276.472 | r | 347 | 98 | 445 | 813.71 | r | 1650
February | 87.811 | 161.23 | r | 124.373 | r | 285.602 | r | 261 | 83 | 344 | 717.413 | r | 1580
March | 94.674 | 158.205 | r | 127.342 | r | 285.547 | r | 308 | 89 | 397 | 777.221 | r | 1590
April | 91.767 | 133.012 | r | 120.297 | r | 253.31 | r | 338 | 75 | 413 | 758.077 | r | 1590
May | 95.65 | 127.957 | r | 110.878 | r | 238.835 | r | 316 | 68 | 384 | 718.485 | r | 1530
June | 89.436 | 132.412 |  | 116.515 |  | 248.927 |  | 262 | 75 | 337 | 675.363 |  | NA
January–June | 551.576 | 863.893 |  | 724.799 |  | 1590 |  | 1830 | 488 | 2320 | 4460 |  | NA
pPreliminary. rRevised. NA Not available.
1Data are rounded to no more than three significant digits, except "Primary production"; may not add to totals shown.
2Metallic recovery from purchased, tolled, or imported scrap, expanded for full coverage of industry.
3Primary production, secondary recovery, and imports for consumption.
4Inventory levels reflect total for U.S. and Canadian producers; data from the Aluminum Association Inc.

## T2
TABLE 2
ESTIMATED FULL COVERAGE CONSUMPTION OF AND METALLIC RECOVERY FROM
PURCHASED NEW AND OLD ALUMINUM SCRAP1
(Thousand metric tons)
Independent
| Secondary |  |  |  | mill |  |  |  | Other
| smelters |  |  |  | fabricators |  | Foundries |  | consumers |  | Total
| Con- |  |  |  | Con- |  | Con- |  | Con- |  | Con-
| sump- |  | Metal |  | sump- | Metal | sump- | Metal | sump- | Metal | sump- |  | Metal
Period | tion |  | recovery |  | tion | recovery | tion | recovery | tion | recovery | tion |  | recovery
2019p | 2300 | r | 1750 | r | 1770 | 1620 | 101 | 93 | 4 | 4 | 4180 | r | 3470 | r
2019:
June | 192.626 | r | 146.516 | r | 152.044 | 139.347 | 8.445 | 7.727 | (2) | (2) | 353.446 | r | 293.919 | r
July | 190.724 | r | 144.848 | r | 142.154 | 129.611 | 8.445 | 7.727 | (2) | (2) | 341.653 | r | 282.515 | r
August | 190.392 | r | 143.078 | r | 157.996 | 144.786 | 8.445 | 7.727 | (2) | (2) | 357.163 | r | 295.92 | r
September | 190.959 | r | 145.267 | r | 151.172 | 138.751 | 8.445 | 7.727 | (2) | (2) | 350.906 | r | 292.074 | r
October | 193.425 | r | 147.814 | r | 142.536 | 130.285 | 8.445 | 7.727 | (2) | (2) | 344.736 | r | 286.155 | r
November | 193.333 | r | 146.53 | r | 135.955 | 124.194 | 8.445 | 7.727 | (2) | (2) | 338.063 | r | 278.78 | r
December | 187.446 | r | 143.68 | r | 129.399 | 118.288 | 8.445 | 7.727 | (2) | (2) | 325.62 | r | 270.024 | r
January–June | 1160 | r | 877.87 | r | 908.266 | 833.719 | 50.683 | 46.369 | 1.966 | 1.966 | 2120 | r | 1760 | r
2020:
January | 189.151 | r | 144.452 | r | 135.433 | 123.963 | 8.447 | 7.727 | (2) | (2) | 333.359 | r | 276.471 | r
February | 188.818 | r | 143.707 | r | 145.395 | 133.839 | 8.447 | 7.728 | (2) | (2) | 342.989 | r | 285.602 | r
March | 190.886 | r | 144.762 | r | 147.298 | 135.018 | 5.943 | 5.439 | (2) | (2) | 344.455 | r | 285.547 | r
April | 182.181 | r | 139.541 | r | 118.683 | 108.002 | 5.943 | 5.439 | (2) | (2) | 307.135 | r | 253.31 | r
May | 174.093 | r | 134.638 | r | 107.724 | 97.862 | 5.943 | 5.439 | (2) | (2) | 288.578 | r | 238.835 | r
June | 175.488 |  | 135.665 |  | 118.322 | 107.496 | 5.943 | 5.439 | (2) | (2) | 300.081 |  | 248.928
January–June | 1100 |  | 842.765 |  | 772.855 | 706.18 | 40.666 | 37.211 | 1.966 | 1.966 | 1920 |  | 1590
pPreliminary. rRevised.
1Data are rounded to no more than three significant digits; may not add to totals shown.
2Less than ½ unit.

## T3
TABLE 3
CONSUMPTION OF AND RECOVERY FROM PURCHASED
NEW AND OLD ALUMINUM SCRAP IN JUNE 20201
(Metric tons)
Calculated
| Consumption |  | metallic recovery
| Tabulated | Estimated | Tabulated | Estimated
| reports | full coverage | reports | full coverage
Secondary smelters | 146000 | 175000 | 113000 | 136000
Independent mill fabricators | 106000 | 118000 | 96100 | 107000
Foundries | 4950 | 5940 | 4530 | 5440
Other consumers | 273 | 328 | 273 | 328
Total | 257000 | 300000 | 214000 | 249000
1Data are rounded to no more than three significant digits; may not add to totals shown.

## T4
TABLE 4
PURCHASED AND TOLL-TREATED ALUMINUM-BASE SCRAP IN JUNE 20201
(Metric tons)
| June |  |  |  | January–June2
| Stocks, | Net | Melted or | Stocks, | Net | Melted or
| opening2 | receipts3 | consumed | closing | receipts3 | consumed
New scrap:
Extrusion | 20800 | 36200 | 36400 | 20600 | 261000 | 261000
Can stock clippings | 4440 | 23200 | 23200 | 4510 | 149000 | 150000
Other wrought sheet/clippings | 10500 | 31800 | 30900 | 11400 | 196000 | 198000
Casting | 3550 | 5460 | 5460 | 3550 | 34600 | 34600
Borings and turnings | 5030 | 14300 | 14300 | 5060 | 80800 | 80700
Dross and skimmings | 10900 | 33500 | 33500 | 10900 | 220000 | 220000
Total new scrap | 55200 | 144000 | 144000 | 56000 | 942000 | 945000
Old scrap:
Used castings | 7000 | 23900 | 23900 | 7000 | 156000 | 156000
Used extrusion | 7320 | 17600 | 17600 | 7320 | 105000 | 105000
Used cans (shredded, loose, baled) | 9130 | 39600 | 39600 | 9100 | 233000 | 233000
Other wrought products | 6500 | 20800 | 20600 | 6700 | 133000 | 141000
Fragmentized shredder (auto shredder) | 4330 | 12300 | 11900 | 4730 | 70300 | 69700
Total old scrap | 34300 | 114000 | 114000 | 34800 | 697000 | 704000
Total all classes | 89400 | 259000 | 257000 | 90800 | 1640000 | 1650000
1Data are rounded to no more than three significant digits; may not add to totals shown.
2May include revisions to previously published data.
3Includes data on imported aluminum-base scrap.

## T5
TABLE 5
ALUMINUM ALLOYS PRODUCED AT SECONDARY SMELTERS IN THE UNITED
STATES IN JUNE 20201, 2
(Metric tons)
| June |  |  |  | January–June3
| Stocks, |  | Net | Stocks, |  | Net
| opening3 | Production | shipments | closing | Production | shipments
Die-cast alloys:
13% Si, 360, etc. (0.6% Cu, max.) | 3270 | 2440 | 2440 | 3270 | 14700 | 14700
380 and variations | 8820 | 19300 | 19300 | 8820 | 116000 | 116000
Sand and permanent mold:
95/5 Al-Si, 356, etc. (0.6% Cu, max.) | 2180 | 3020 | 3020 | 2180 | 18100 | 18100
No. 319 and variations | 3820 | 3850 | 3850 | 3820 | 23100 | 23100
F-132 alloy and variations | 182 | 249 | 249 | 182 | 1490 | 1490
Al-Zn alloys | 467 | 81 | 81 | 467 | 487 | 487
Al-Si alloys (0.6% to 2.0% Cu) | 219 | 133 | 133 | 219 | 797 | 797
Al-Cu alloys (1.5% Si, max.) | 318 | 245 | 245 | 318 | 1470 | 1470
Other4 | 7560 | 10000 | 10000 | 7560 | 60100 | 60300
Wrought alloys, extrusion billets | 10400 | 45000 | 45000 | 10400 | 296000 | 296000
Total all alloys | 37200 | 84400 | 84400 | 37200 | 533000 | 533000
Less:
Primary aluminum consumed | XX | 15600 | XX | XX | 93400 | XX
Primary silicon consumed | XX | 1810 | XX | XX | 10800 | XX
Other alloying ingredients consumed | XX | 795 | XX | XX | 4770 | XX
Net metallic recovery from aluminum
scrap consumed in production of
secondary aluminum ingot5 | XX | 66200 | XX | XX | 424000 | XX
XX Not applicable.
1Excludes integrated aluminum companies.
2Data are rounded to no more than three significant digits; may not add to totals shown.
3May include revisions to previously published data.
4Includes alloys No. 12, Al-Mg, Al-Zn, Al-Cu, Al-Si-Cu-Ni, aluminum-base hardeners, variations of these alloys, plus other aluminum alloys.
5No allowance made for melt-loss of primary aluminum and alloying ingredients.

## T6
TABLE 6
AVERAGE PRICE OF ALUMINUM IN THE UNITED STATES
AND ON THE LONDON METAL EXCHANGE
(Cents per pound)
| Midwest U.S. | LME
| market | cash price
Period | price | Grade A
2019:
June | 98.625 | 79.547
July | 99.707 | 81.31
August | 96.929 | 78.95
September | 97.507 | 79.34
October | 96.283 | 77.949
November | 96.236 | 80.375
December | 94.488 | 80.288
January−December | 99.537 | 81.256
2020:
January | 94.545 | 80.351
February | 90.54 | 76.451
March | 86.591 | 73.07
April | 76.45 | 66.095
May | 74.961 | 66.215
June | 79.682 | 70.943
January–June | 83.79483 | 72.1875
Source: Platts Metals Week.

## T7
TABLE 7
AVERAGE BUYING PRICES FOR ALUMINUM SCRAP
(Cents per pound)
| Used beverage | Mixed low |  |  | Turnings
Month | cans | copper clips | Old sheet | Old cast | (clean and dry)
2019:
June | 54.12 | 47.15 | 42.4 | 40.9 | 34.7
July | 54 | 46.34 | 41 | 39 | 32.18
August | 53.18 | 45.64 | 39.18 | 38.43 | 31.39
September | 51.5 | 42.1 | 36.98 | 35.9 | 29.35
October | 51.59 | 40.11 | 34.91 | 34.37 | 26.67
November | 53.24 | 39 | 33.74 | 33.24 | 26.5
December | 53.12 | 39 | 35.48 | 34.98 | 27.12
January–December | 54.95 | 45.96 | 40.88 | 39.85 | 33.59
2020:
January | 53.4 | 40.1 | 37.38 | 37.07 | 29.62
February | 51.66 | 42.16 | 39.29 | 39.24 | 33.82
March | 50.02 | 41.8 | 38.95 | 39.95 | 35.18
April | 40.79 | 37.12 | 32.45 | 34.17 | 29.25
May | 39.8 | 36.8 | 32.35 | 33.8 | 29.25
June | 44.77 | 37.5 | 35.39 | 35.77 | 29.91
January–June | 46.74 | 39.24667 | 35.96833 | 36.66667 | 31.17167
Source: American Metal Market.

## T8
TABLE 8
U.S. IMPORTS FOR CONSUMPTION OF ALUMINUM IN JUNE 20201
(Metric tons)
| Metals and alloys, crude |  | Plates, sheets, bars, etc |  | Scrap |  | Total
|  | January– |  | January– |  | January– |  | January–
Country or locality | June | June | June | June | June | June | June | June
Argentina | 10900 | 90400 | -- | -- | -- | -- | 10900 | 90400
Australia | 2140 | 59400 | 20 | 172 | 19 | 19 | 2180 | 59600
Austria | -- | -- | 397 | 2950 | -- | -- | 397 | 2950
Bahrain | 2790 | 41100 | 949 | 17500 | -- | -- | 3740 | 58600
Belgium | 10 | 73 | 108 | 1820 | -- | -- | 118 | 1890
Brazil | -- | -- | 592 | 7790 | 4070 | 4880 | 4660 | 12700
Canada | 224000 | 1270000 | 15300 | 93700 | 30600 | 157000 | 270000 | 1520000
Chile | -- | -- | -- | -- | 214 | 1100 | 214 | 1100
China | 35 | 504 | 6910 | 49800 | 6 | 17 | 6950 | 50400
Colombia | -- | -- | 486 | 2360 | 79 | 464 | 565 | 2820
Costa Rica | -- | -- | 1 | 2 | 262 | 896 | 263 | 898
France | 156 | 1740 | 1300 | 7220 | 114 | 779 | 1570 | 9730
Germany | 38 | 138 | 4610 | 31700 | 288 | 864 | 4930 | 32700
Greece | -- | -- | 1570 | 8510 | -- | 16 | 1570 | 8530
Guatemala | -- | -- | -- | -- | 796 | 2790 | 796 | 2790
Honduras | -- | -- | 280 | 2290 | 1 | 45 | 281 | 2340
Hong Kong | -- | -- | 30 | 224 | -- | -- | 30 | 224
Iceland | -- | 343 | -- | -- | -- | -- | -- | 343
India | 5150 | 61400 | 1900 | 16400 | -- | 343 | 7050 | 78100
Indonesia | -- | -- | 1660 | 12000 | -- | -- | 1660 | 12000
Italy | 17 | 17 | 1340 | 7930 | -- | 657 | 1360 | 8610
Japan | -- | -- | 1310 | 6980 | -- | 517 | 1310 | 7490
Korea, Republic of | 462 | 6100 | 2060 | 17100 | 174 | 1980 | 2690 | 25200
Malaysia | -- | 222 | 580 | 2650 | -- | 24 | 580 | 2900
Mexico | -- | 2 | 1870 | 12100 | 11900 | 73200 | 13800 | 85300
Netherlands | 97 | 726 | 505 | 2450 | 16 | 543 | 618 | 3720
New Zealand | 64 | 6440 | -- | 3 | -- | -- | 64 | 6440
Norway | -- | 155 | 3 | 933 | -- | -- | 3 | 1090
Oman | -- | 99 | 5530 | 30100 | -- | -- | 5530 | 30200
Qatar | 4220 | 37000 | -- | -- | -- | -- | 4220 | 37000
Romania | -- | -- | 354 | 2980 | -- | 36 | 354 | 3010
Russia | 5170 | 69900 | 151 | 1870 | -- | 20 | 5320 | 71800
Saudi Arabia | -- | 5450 | 4860 | 36200 | -- | -- | 4860 | 41700
South Africa | 19 | 4470 | 122 | 9300 | -- | -- | 141 | 13800
Spain | 84 | 628 | 1480 | 9410 | 25 | 185 | 1590 | 10200
Sweden | -- | -- | 461 | 2700 | -- | 7 | 461 | 2710
Switzerland | -- | -- | 72 | 1450 | -- | -- | 72 | 1450
Taiwan | 50 | 212 | 4580 | 16000 | -- | 229 | 4630 | 16500
Thailand | 17 | 439 | 3470 | 20200 | 38 | 250 | 3530 | 20900
Turkey | -- | -- | 4770 | 24400 | -- | -- | 4770 | 24400
United Arab Emirates | 6270 | 177000 | 30 | 461 | -- | 35 | 6300 | 178000
United Kingdom | 31 | 90 | 181 | 2010 | 505 | 1870 | 717 | 3960
Venezuela | -- | 25 | -- | -- | -- | -- | -- | 25
Vietnam | -- | -- | 1320 | 11300 | 4 | 9 | 1320 | 11300
Other | -- | 96 | 3300 | 15300 | 844 | 5620 | 4140 | 21100
Total | 262000 | 1830000 | 74500 | 488000 | 49900 | 254000 | 386000 | 2570000
-- Zero.
1Data are rounded to no more than three significant digits; may not add to totals shown.
Source: U.S. Census Bureau.

## T9
TABLE 9
U.S. EXPORTS OF ALUMINUM IN JUNE 20201
(Metric tons)
| Metals and alloys, crude |  | Plates, sheets, bars, etc. |  | Scrap |  | Total
|  | January– |  | January– |  | January– |  | January–
Country or locality | June | June | June | June | June | June | June | June
Australia | 40 | 270 | 139 | 1090 | -- | -- | 179 | 1360
Belgium | -- | 21 | 19 | 150 | 252 | 3960 | 271 | 4130
Brazil | -- | 17 | 229 | 1860 | 56 | 1280 | 285 | 3150
Canada | 9400 | 43000 | 18100 | 141000 | 4400 | 33300 | 31800 | 217000
China | 53 | 1060 | 2160 | 11900 | 21600 | 117000 | 23800 | 129000
Colombia | -- | 6 | 20 | 436 | -- | 129 | 20 | 571
Dominican Republic | -- | 7 | 3 | 163 | -- | 59 | 3 | 229
France | 23 | 303 | 482 | 4190 | 88 | 704 | 593 | 5200
Germany | 2 | 94 | 714 | 3470 | 1530 | 3660 | 2250 | 7220
Guatemala | -- | 2 | 13 | 40 | -- | -- | 13 | 42
Hong Kong | 2 | 6 | 24 | 344 | 9270 | 38800 | 9290 | 39100
India | 22 | 102 | 149 | 736 | 12800 | 123000 | 12900 | 124000
Indonesia | -- | 8 | 16 | 67 | 9780 | 43500 | 9790 | 43600
Ireland | -- | -- | 12 | 328 | -- | -- | 12 | 328
Israel | -- | 10 | 1730 | 8780 | -- | -- | 1730 | 8790
Italy | 35 | 125 | 107 | 807 | 486 | 4170 | 628 | 5100
Jamaica | 17 | 81 | -- | 32 | -- | 4 | 17 | 117
Japan | 80 | 935 | 1530 | 8940 | 693 | 6970 | 2310 | 16800
Korea, Republic of | -- | 541 | 1880 | 12100 | 21600 | 142000 | 23500 | 154000
Malaysia | 128 | 2120 | 119 | 1120 | 38100 | 165000 | 38300 | 168000
Mexico | 5670 | 39500 | 20500 | 130000 | 10300 | 64800 | 36500 | 234000
Netherlands | 9 | 30 | 34 | 216 | -- | 674 | 43 | 920
New Zealand | -- | -- | 35 | 181 | -- | 19 | 35 | 200
Norway | -- | 1 | -- | 4 | -- | -- | -- | 5
Pakistan | -- | 39 | -- | 5 | 1310 | 5460 | 1310 | 5510
Panama | 1 | 9 | 4 | 27 | -- | -- | 5 | 36
Philippines | -- | 237 | 25 | 155 | 651 | 3740 | 676 | 4130
Poland | -- | 1 | 33 | 180 | -- | 37 | 33 | 218
Romania | 3 | 47 | 18 | 1740 | -- | -- | 21 | 1780
Russia | 1 | 1 | -- | 19 | 1230 | 11400 | 1240 | 11400
Saudi Arabia | 11 | 12 | 38 | 387 | -- | 182 | 49 | 581
Singapore | 3 | 70 | 206 | 1550 | 196 | 2650 | 405 | 4270
Spain | -- | -- | 24 | 294 | 366 | 2780 | 390 | 3070
Taiwan | 223 | 1530 | 450 | 2680 | 3360 | 19900 | 4030 | 24100
Thailand | -- | 1 | 42 | 477 | 7010 | 33900 | 7050 | 34400
Turkey | -- | 29 | 310 | 2490 | 962 | 2610 | 1270 | 5120
United Arab Emirates | -- | 4 | 6 | 255 | 216 | 3750 | 222 | 4010
United Kingdom | 49 | 265 | 308 | 3680 | 79 | 1100 | 436 | 5040
Vietnam | -- | 165 | 37 | 826 | 2220 | 6520 | 2260 | 7510
Other | 121 | 200 | 299 | 2180 | 1010 | 11400 | 1430 | 13800
Total | 15900 | 90800 | 49800 | 345000 | 150000 | 854000 | 215000 | 1290000
-- Zero.
1Data are rounded to no more than three significant digits; may not add to totals shown.
Source: U.S. Census Bureau.