## Text
Aluminum in July 2020
This workbook includes an embedded Word document and 9 tables (See tabs below).
This icon is linked to an embedded text document.

## T1
TABLE 1
COMPONENTS OF ALUMINUM SUPPLY1
(Thousand metric tons)
Imports for consumption
[5 empty] | Metals | Plates,
[5 empty] | and | sheets, |  |  |  | Total |  | Stocks,
| Primary | Secondary recovery2 |  |  | alloys, | bars, |  |  |  | new |  | end of
Period | production | New | Old | Total | crude | etc. |  | Total |  | supply3 |  | period4
2019p | 1093 | 1920 | 1540 | 3470 | 3800 | 1490 | r | 5290 | r | 9840 | r | 1600
2019:
July | 92.265 | 150.235 | 132.28 | 282.515 | 421 | 130 | r | 551 | r | 925.78 | r | 1640
August | 90.13 | 162.659 | 133.261 | 295.92 | 334 | 127 | r | 461 | r | 847.05 | r | 1650
September | 87.144 | 163.986 | 128.088 | 292.074 | 292 | 118 | r | 410 | r | 789.218 | r | 1640
October | 90.956 | 155.646 | 130.509 | 286.155 | 319 | 109 | r | 428 | r | 805.111 | r | 1630
November | 89.296 | 150.294 | 128.486 | 278.78 | 302 | 106 | r | 408 | r | 776.076 | r | 1600
December | 91.374 | 148.96 | 121.064 | 270.024 | 317 | 95 | r | 412 | r | 773.398 | r | 1600
January–July | 643.887 | 1140 | 899.971 | 2040 | 2230 | 936 | r | 3170 | r | 5850 | r | 1600
2020:
January | 92.238 | 151.077 | 125.394 | 276.472 | 347 | 111 | r | 458 | r | 826.71 | r | 1650
February | 87.811 | 161.23 | 124.373 | 285.602 | 261 | 93 | r | 354 | r | 727.413 | r | 1580
March | 94.674 | 158.205 | 127.342 | 285.547 | 308 | 102 | r | 410 | r | 790.221 | r | 1590
April | 91.767 | 133.012 | 120.297 | 253.31 | 338 | 87 | r | 425 | r | 770.077 | r | 1590
May | 95.65 | 127.957 | 110.878 | 238.835 | 316 | 80 | r | 396 | r | 730.485 | r | 1530
June | 89.436 | 132.412 | 116.515 | 248.927 | 262 | 88 | r | 350 | r | 688.363 | r | 1430
July | 82.098 | 145.861 | 121.899 | 267.759 | 253 | 84 |  | 337 |  | 686.857 |  | NA
January–July | 633.674 | 1010 | 846.698 | 1860 | 2090 | 645 |  | 2730 |  | 5220 |  | NA
pPreliminary. rRevised. NA Not available.
1Data are rounded to no more than three significant digits, except "Primary production"; may not add to totals shown.
2Metallic recovery from purchased, tolled, or imported scrap, expanded for full coverage of industry.
3Primary production, secondary recovery, and imports for consumption.
4Inventory levels reflect total for U.S. and Canadian producers; data from the Aluminum Association Inc.

## T2
TABLE 2
ESTIMATED FULL COVERAGE CONSUMPTION OF AND METALLIC RECOVERY FROM
PURCHASED NEW AND OLD ALUMINUM SCRAP1
(Thousand metric tons)
Independent
| Secondary |  | mill |  |  |  | Other
| smelters |  | fabricators |  | Foundries |  | consumers |  | Total
| Con- |  | Con- |  | Con- |  | Con- |  | Con-
| sump- | Metal | sump- | Metal | sump- | Metal | sump- | Metal | sump- | Metal
Period | tion | recovery | tion | recovery | tion | recovery | tion | recovery | tion | recovery
2019p | 2300 | 1750 | 1770 | 1620 | 101 | 93 | 4 | 4 | 4180 | 3470
2019:
July | 190.724 | 144.848 | 142.154 | 129.611 | 8.445 | 7.727 | (2) | (2) | 341.653 | 282.515
August | 190.392 | 143.078 | 157.996 | 144.786 | 8.445 | 7.727 | (2) | (2) | 357.163 | 295.92
September | 190.959 | 145.267 | 151.172 | 138.751 | 8.445 | 7.727 | (2) | (2) | 350.906 | 292.074
October | 193.425 | 147.814 | 142.536 | 130.285 | 8.445 | 7.727 | (2) | (2) | 344.736 | 286.155
November | 193.333 | 146.53 | 135.955 | 124.194 | 8.445 | 7.727 | (2) | (2) | 338.063 | 278.78
December | 187.446 | 143.68 | 129.399 | 118.288 | 8.445 | 7.727 | (2) | (2) | 325.62 | 270.024
January–July | 1350 | 1020 | 1050 | 963.329 | 59.13 | 54.098 | 2.294 | 2.294 | 2460 | 2040
2020:
January | 189.151 | 144.452 | 135.433 | 123.963 | 8.447 | 7.727 | (2) | (2) | 333.359 | 276.471
February | 188.818 | 143.707 | 145.395 | 133.839 | 8.447 | 7.728 | (2) | (2) | 342.989 | 285.602
March | 190.886 | 144.762 | 147.298 | 135.018 | 5.943 | 5.439 | (2) | (2) | 344.455 | 285.547
April | 182.181 | 139.541 | 118.683 | 108.002 | 5.943 | 5.439 | (2) | (2) | 307.135 | 253.31
May | 174.093 | 134.638 | 107.724 | 97.862 | 5.943 | 5.439 | (2) | (2) | 288.578 | 238.835
June | 175.488 | 135.665 | 118.322 | 107.496 | 5.943 | 5.439 | (2) | (2) | 300.081 | 248.928
July | 181.687 | 139.258 | 132.094 | 120.445 | 8.447 | 7.728 | (2) | (2) | 322.556 | 267.759
January–July | 1280 | 982.023 | 904.949 | 826.625 | 49.113 | 44.939 | 2.294 | 2.294 | 2240 | 1860
pPreliminary.
1Data are rounded to no more than three significant digits; may not add to totals shown.
2Less than ½ unit.

## T3
TABLE 3
CONSUMPTION OF AND RECOVERY FROM PURCHASED
NEW AND OLD ALUMINUM SCRAP IN JULY 20201
(Metric tons)
Calculated
| Consumption |  | metallic recovery
| Tabulated | Estimated | Tabulated | Estimated
| reports | full coverage | reports | full coverage
Secondary smelters | 151000 | 182000 | 116000 | 139000
Independent mill fabricators | 118000 | 132000 | 108000 | 120000
Foundries | 7040 | 8450 | 6440 | 7730
Other consumers | 273 | 328 | 273 | 328
Total | 277000 | 323000 | 230000 | 268000
1Data are rounded to no more than three significant digits; may not add to totals shown.

## T4
TABLE 4
PURCHASED AND TOLL-TREATED ALUMINUM-BASE SCRAP IN JULY 20201
(Metric tons)
| July |  |  |  | January–July2
| Stocks, | Net | Melted or | Stocks, | Net | Melted or
| opening2 | receipts3 | consumed | closing | receipts3 | consumed
New scrap:
Extrusion | 20600 | 41200 | 41400 | 20400 | 302000 | 303000
Can stock clippings | 4510 | 24400 | 24400 | 4500 | 174000 | 174000
Other wrought sheet/clippings | 11400 | 34300 | 34300 | 11400 | 230000 | 233000
Casting | 3550 | 5930 | 5930 | 3550 | 40600 | 40600
Borings and turnings | 5060 | 16300 | 16200 | 5170 | 97200 | 96900
Dross and skimmings | 10900 | 36100 | 36100 | 10900 | 256000 | 256000
Total new scrap | 56000 | 158000 | 158000 | 55900 | 1100000 | 1100000
Old scrap:
Used castings | 7000 | 26000 | 26000 | 7000 | 182000 | 182000
Used extrusion | 7320 | 17600 | 17600 | 7320 | 123000 | 123000
Used cans (shredded, loose, baled) | 9100 | 40000 | 39900 | 9250 | 273000 | 273000
Other wrought products | 6700 | 22100 | 22600 | 6190 | 155000 | 163000
Fragmentized shredder (auto shredder) | 4730 | 12300 | 12400 | 4570 | 82600 | 82100
Total old scrap | 34800 | 118000 | 118000 | 34300 | 815000 | 823000
Total all classes | 90800 | 276000 | 277000 | 90200 | 1920000 | 1930000
1Data are rounded to no more than three significant digits; may not add to totals shown.
2May include revisions to previously published data.
3Includes data on imported aluminum-base scrap.

## T5
TABLE 5
ALUMINUM ALLOYS PRODUCED AT SECONDARY SMELTERS IN THE UNITED
STATES IN JULY 20201, 2
(Metric tons)
| July |  |  |  | January–July3
| Stocks, |  | Net | Stocks, |  | Net
| opening3 | Production | shipments | closing | Production | shipments
Die-cast alloys:
13% Si, 360, etc. (0.6% Cu, max.) | 3270 | 2200 | 2200 | 3270 | 13400 | 13400
380 and variations | 8820 | 17400 | 17400 | 8820 | 106000 | 106000
Sand and permanent mold:
95/5 Al-Si, 356, etc. (0.6% Cu, max.) | 2180 | 2720 | 2720 | 2180 | 16600 | 16600
No. 319 and variations | 3820 | 3460 | 3460 | 3820 | 21200 | 21200
F-132 alloy and variations | 182 | 224 | 224 | 182 | 1370 | 1370
Al-Zn alloys | 467 | 73 | 73 | 467 | 446 | 446
Al-Si alloys (0.6% to 2.0% Cu) | 219 | 120 | 120 | 219 | 731 | 731
Al-Cu alloys (1.5% Si, max.) | 318 | 221 | 221 | 318 | 1350 | 1350
Other4 | 7560 | 9020 | 9020 | 7560 | 55100 | 55100
Wrought alloys, extrusion billets | 10400 | 40500 | 40500 | 10400 | 248000 | 248000
Total all alloys | 37200 | 75900 | 75900 | 37200 | 464000 | 464000
Less:
Primary aluminum consumed | XX | 14000 | XX | XX | 85600 | XX
Primary silicon consumed | XX | 1630 | XX | XX | 9930 | XX
Other alloying ingredients consumed | XX | 716 | XX | XX | 4370 | XX
Net metallic recovery from aluminum
scrap consumed in production of
secondary aluminum ingot5 | XX | 59600 | XX | XX | 364000 | XX
XX Not applicable.
1Excludes integrated aluminum companies.
2Data are rounded to no more than three significant digits; may not add to totals shown.
3May include revisions to previously published data.
4Includes alloys No. 12, Al-Mg, Al-Zn, Al-Cu, Al-Si-Cu-Ni, aluminum-base hardeners, variations of these alloys, plus other aluminum alloys.
5No allowance made for melt-loss of primary aluminum and alloying ingredients.

## T6
TABLE 6
AVERAGE PRICE OF ALUMINUM IN THE UNITED STATES
AND ON THE LONDON METAL EXCHANGE
(Cents per pound)
| Midwest U.S. | LME
| market | cash price
Period | price | Grade A
2019:
July | 99.707 | 81.31
August | 96.929 | 78.95
September | 97.507 | 79.34
October | 96.283 | 77.949
November | 96.236 | 80.375
December | 94.488 | 80.288
January−December | 99.537 | 81.256
2020:
January | 94.545 | 80.351
February | 90.54 | 76.451
March | 86.591 | 73.07
April | 76.45 | 66.095
May | 74.961 | 66.215
June | 79.682 | 70.943
July | 85.022 | 74.36
January–July | 83.97014 | 72.49786
Source: Platts Metals Week.

## T7
TABLE 7
AVERAGE BUYING PRICES FOR ALUMINUM SCRAP
(Cents per pound)
| Used beverage | Mixed low |  |  | Turnings
Month | cans | copper clips | Old sheet | Old cast | (clean and dry)
2019:
July | 54 | 46.34 | 41 | 39 | 32.18
August | 53.18 | 45.64 | 39.18 | 38.43 | 31.39
September | 51.5 | 42.1 | 36.98 | 35.9 | 29.35
October | 51.59 | 40.11 | 34.91 | 34.37 | 26.67
November | 53.24 | 39 | 33.74 | 33.24 | 26.5
December | 53.12 | 39 | 35.48 | 34.98 | 27.12
January–December | 54.95 | 45.96 | 40.88 | 39.85 | 33.59
2020:
January | 53.4 | 40.1 | 37.38 | 37.07 | 29.62
February | 51.66 | 42.16 | 39.29 | 39.24 | 33.82
March | 50.02 | 41.8 | 38.95 | 39.95 | 35.18
April | 40.79 | 37.12 | 32.45 | 34.17 | 29.25
May | 39.8 | 36.8 | 32.35 | 33.8 | 29.25
June | 44.77 | 37.5 | 35.39 | 35.77 | 29.91
July | 47.45 | 40.09 | 37.86 | 37.2 | 31.23
January–July | 46.84143 | 39.36714 | 36.23857 | 36.74286 | 31.18
Source: American Metal Market.

## T8
TABLE 8
U.S. IMPORTS FOR CONSUMPTION OF ALUMINUM IN JULY 20201
(Metric tons)
| Metals and alloys, crude |  | Plates, sheets, bars, etc |  | Scrap |  | Total
|  | January– |  | January– |  | January– |  | January–
Country or locality | July | July | July | July | July | July | July | July
Argentina | 11400 | 102000 | -- | -- | -- | -- | 11400 | 102000
Australia | 2820 | 62200 | 42 | 222 | -- | 19 | 2860 | 62400
Austria | -- | -- | 1740 | 15300 | -- | -- | 1740 | 15300
Bahrain | 3850 | 45000 | 9 | 17600 | -- | -- | 3850 | 62500
Belgium | -- | 73 | 597 | 3000 | -- | -- | 597 | 3070
Brazil | -- | -- | 21 | 7830 | 804 | 5690 | 825 | 13500
Canada | 206000 | 1470000 | 18000 | 116000 | 30900 | 188000 | 255000 | 1780000
Chile | -- | -- | -- | -- | 167 | 1270 | 167 | 1270
China | 91 | 595 | 9940 | 71000 | 8 | 25 | 10000 | 71600
Colombia | -- | -- | 662 | 3020 | 80 | 544 | 742 | 3560
Costa Rica | -- | -- | 1 | 3 | 139 | 1040 | 140 | 1040
France | 90 | 1820 | 1180 | 8800 | 8 | 786 | 1280 | 11400
Germany | 24 | 162 | 3540 | 39700 | 189 | 1050 | 3750 | 40900
Greece | -- | -- | 898 | 10700 | -- | 16 | 898 | 10700
Guatemala | -- | -- | 13 | 13 | 220 | 3010 | 233 | 3020
Honduras | -- | -- | 570 | 2860 | 12 | 57 | 582 | 2920
Hong Kong | -- | -- | 197 | 1360 | -- | -- | 197 | 1360
Iceland | 185 | 528 | -- | -- | -- | -- | 185 | 528
India | 11700 | 73000 | 1210 | 18800 | -- | 343 | 12900 | 92100
Indonesia | -- | -- | 1180 | 14200 | -- | -- | 1180 | 14200
Italy | 112 | 129 | 1620 | 13300 | 251 | 908 | 1990 | 14400
Japan | -- | -- | 785 | 8030 | 86 | 603 | 871 | 8630
Korea, Republic of | 1330 | 7440 | 1150 | 18700 | 211 | 2190 | 2690 | 28400
Malaysia | 2 | 224 | 821 | 4030 | -- | 24 | 823 | 4280
Mexico | -- | 2 | 2910 | 15900 | 11100 | 84300 | 14000 | 100000
Netherlands | 19 | 746 | 521 | 3260 | 90 | 633 | 630 | 4640
New Zealand | 59 | 6500 | -- | 3 | -- | -- | 59 | 6500
Norway | -- | 155 | 138 | 1200 | -- | -- | 138 | 1350
Oman | -- | 99 | 6400 | 37300 | -- | -- | 6400 | 37400
Qatar | 3550 | 40500 | -- | -- | -- | -- | 3550 | 40500
Romania | -- | -- | 337 | 4920 | -- | 36 | 337 | 4950
Russia | 4520 | 74500 | 1940 | 13100 | -- | 20 | 6460 | 87500
Saudi Arabia | -- | 5450 | 6580 | 42800 | -- | -- | 6580 | 48200
South Africa | -- | 4470 | 1090 | 17000 | -- | -- | 1090 | 21400
Spain | 59 | 687 | 2110 | 14600 | -- | 185 | 2170 | 15500
Sweden | -- | -- | 222 | 3990 | -- | 7 | 222 | 4000
Switzerland | -- | -- | 567 | 3740 | -- | -- | 567 | 3740
Taiwan | 99 | 312 | 2640 | 21300 | 5 | 235 | 2740 | 21900
Thailand | 103 | 542 | 3670 | 24000 | -- | 250 | 3770 | 24800
Turkey | -- | -- | 4520 | 30200 | -- | -- | 4520 | 30200
United Arab Emirates | 7350 | 185000 | 189 | 878 | -- | 35 | 7540 | 185000
United Kingdom | 129 | 219 | 272 | 2960 | 77 | 1940 | 478 | 5130
Venezuela | -- | 25 | -- | -- | -- | -- | -- | 25
Vietnam | -- | -- | 1430 | 12800 | -- | 9 | 1430 | 12800
Other | -- | 96 | 4570 | 21400 | 1040 | 6670 | 5610 | 28100
Total | 253000 | 2080000 | 84300 | 646000 | 45400 | 300000 | 383000 | 3030000
-- Zero.
1Data are rounded to no more than three significant digits; may not add to totals shown.
Source: U.S. Census Bureau.

## T9
TABLE 9
U.S. EXPORTS OF ALUMINUM IN JULY 20201
(Metric tons)
| Metals and alloys, crude |  | Plates, sheets, bars, etc. |  | Scrap |  | Total
|  | January– |  | January– |  | January– |  | January–
Country or locality | July | July | July | July | July | July | July | July
Australia | 66 | 336 | 140 | 1230 | -- | -- | 206 | 1570
Belgium | 2 | 22 | 10 | 160 | 705 | 4660 | 717 | 4850
Brazil | -- | 17 | 270 | 2130 | 61 | 1340 | 331 | 3480
Canada | 7950 | 50900 | 26600 | 168000 | 5540 | 38800 | 40100 | 257000
China | 36 | 1090 | 1500 | 13400 | 8500 | 125000 | 10000 | 140000
Colombia | -- | 6 | 45 | 481 | -- | 129 | 45 | 616
Dominican Republic | 2 | 9 | 11 | 174 | -- | 59 | 13 | 242
France | -- | 303 | 674 | 4860 | 140 | 844 | 814 | 6010
Germany | 2 | 96 | 389 | 3860 | 1410 | 5070 | 1800 | 9020
Guatemala | -- | 2 | 2 | 43 | -- | -- | 2 | 45
Hong Kong | 2 | 8 | 56 | 400 | 5060 | 43900 | 5110 | 44300
India | 61 | 163 | 39 | 776 | 21700 | 145000 | 21800 | 146000
Indonesia | -- | 8 | -- | 68 | 10100 | 53600 | 10100 | 53700
Ireland | 1 | 1 | 78 | 406 | -- | -- | 79 | 407
Israel | -- | 10 | 1520 | 10300 | -- | -- | 1520 | 10300
Italy | -- | 125 | 74 | 881 | 20 | 4190 | 94 | 5190
Jamaica | -- | 81 | -- | 33 | -- | 4 | -- | 118
Japan | 47 | 983 | 731 | 9670 | 713 | 7680 | 1490 | 18300
Korea, Republic of | 5 | 546 | 1890 | 14000 | 24600 | 166000 | 26500 | 181000
Malaysia | 26 | 2140 | 143 | 1270 | 48900 | 214000 | 49100 | 217000
Mexico | 6180 | 45700 | 21800 | 152000 | 12000 | 76900 | 40000 | 274000
Netherlands | -- | 30 | 13 | 230 | 32 | 706 | 45 | 966
New Zealand | -- | -- | 68 | 249 | -- | 19 | 68 | 268
Norway | -- | 1 | 5 | 10 | -- | -- | 5 | 11
Pakistan | -- | 39 | 6 | 11 | 1220 | 6690 | 1230 | 6740
Panama | 3 | 12 | 1 | 28 | -- | -- | 4 | 40
Philippines | -- | 237 | 19 | 174 | 295 | 4030 | 314 | 4440
Poland | -- | 1 | 17 | 198 | 63 | 100 | 80 | 299
Romania | 10 | 57 | 74 | 1810 | -- | -- | 84 | 1870
Russia | -- | 1 | 1 | 20 | 638 | 12000 | 639 | 12100
Saudi Arabia | -- | 12 | 32 | 419 | 178 | 360 | 210 | 791
Singapore | -- | 70 | 219 | 1770 | 233 | 2880 | 452 | 4720
Spain | 2 | 2 | 9 | 303 | 238 | 3020 | 249 | 3320
Taiwan | 41 | 1570 | 159 | 2840 | 3430 | 23400 | 3630 | 27800
Thailand | -- | 1 | 14 | 490 | 7730 | 41700 | 7740 | 42200
Turkey | -- | 29 | 493 | 2980 | 953 | 3560 | 1450 | 6570
United Arab Emirates | -- | 4 | 69 | 323 | 610 | 4360 | 679 | 4680
United Kingdom | 33 | 298 | 482 | 4160 | 64 | 1160 | 579 | 5620
Vietnam | -- | 165 | 21 | 847 | 1990 | 8510 | 2010 | 9520
Other | 160 | 360 | 272 | 2450 | 1230 | 12700 | 1670 | 15500
Total | 14600 | 105000 | 57900 | 403000 | 158000 | 1010000 | 231000 | 1520000
-- Zero.
1Data are rounded to no more than three significant digits; may not add to totals shown.
Source: U.S. Census Bureau.