## Text
Aluminum in October of 2020
This workbook includes an embedded Word document and 9 tables (See tabs below).
This icon is linked to an embedded text document.

## T1
TABLE 1
COMPONENTS OF ALUMINUM SUPPLY1
(Thousand metric tons)
Imports for consumption
[5 empty] | Metals | Plates,
[5 empty] | and | sheets, |  | Total | Stocks,
| Primary | Secondary recovery2 |  |  | alloys, | bars, |  | new | end of
Period | production | New | Old | Total | crude | etc. | Total | supply3 | period4
2019p | 1093 | 1920 | 1540 | 3470 | 3800 | 1490 | 5290 | 9840 | 1600
2019:
October | 91 | 156 | 130 | 286 | 319 | 109 | 428 | 805 | 1630
November | 89 | 150 | 128 | 279 | 302 | 106 | 408 | 776 | 1600
December | 91 | 149 | 121 | 270 | 317 | 95 | 412 | 773 | 1600
January–October | 912 | 1620 | 1290 | 2920 | 3180 | 1290 | 4470 | 8290 | 1600
2020:
January | 92 | 151 | 125 | 276 | 347 | 111 | 458 | 827 | 1650
February | 88 | 161 | 124 | 286 | 261 | 93 | 354 | 727 | 1580
March | 95 | 158 | 127 | 286 | 308 | 102 | 410 | 790 | 1590
April | 92 | 133 | 120 | 253 | 338 | 87 | 425 | 770 | 1590
May | 96 | 128 | 111 | 239 | 316 | 80 | 396 | 730 | 1530
June | 89 | 132 | 117 | 249 | 262 | 88 | 350 | 688 | 1430
July | 82 | 146 | 122 | 268 | 253 | 84 | 337 | 687 | 1410
August | 80 | 144 | 126 | 270 | 270 | 85 | 355 | 705 | 1410
September | 72 | 147 | 124 | 271 | 214 | 79 | 293 | 637 | 1400
October | 75 | 150 | 127 | 277 | 231 | 80 | 311 | 663 | NA
January–October | 861 | 1450 | 1220 | 2670 | 2800 | 889 | 3690 | 7230 | NA
pPreliminary. NA Not available.
1Data are rounded to no more than three significant digits, except "Primary production"; may not add to totals shown.
2Metallic recovery from purchased, tolled, or imported scrap, expanded for full coverage of industry.
3Primary production, secondary recovery, and imports for consumption.
4Inventory levels reflect total for U.S. and Canadian producers; data from the Aluminum Association Inc.

## T2
TABLE 2
ESTIMATED FULL COVERAGE CONSUMPTION OF AND METALLIC RECOVERY FROM
PURCHASED NEW AND OLD ALUMINUM SCRAP1
(Thousand metric tons)
Independent
| Secondary |  | mill |  |  |  | Other
| smelters |  | fabricators |  | Foundries |  | consumers |  | Total
| Con- |  | Con- |  | Con- |  | Con- |  | Con-
| sump- | Metal | sump- | Metal | sump- | Metal | sump- | Metal | sump- | Metal
Period | tion | recovery | tion | recovery | tion | recovery | tion | recovery | tion | recovery
2019p | 2300 | 1750 | 1770 | 1620 | 101 | 93 | 4 | 4 | 4180 | 3470
2019:
October | 193 | 148 | 143 | 130 | 8 | 8 | (2) | (2) | 345 | 286
November | 193 | 147 | 136 | 124 | 8 | 8 | (2) | (2) | 338 | 279
December | 187 | 144 | 129 | 118 | 8 | 8 | (2) | (2) | 326 | 270
January–October | 1920 | 1460 | 1500 | 1380 | 84 | 77 | 3 | 3 | 3510 | 2920
2020:
January | 189 | 144 | 135 | 124 | 8 | 8 | (2) | (2) | 333 | 276
February | 189 | 144 | 145 | 134 | 8 | 8 | (2) | (2) | 343 | 286
March | 191 | 145 | 147 | 135 | 6 | 5 | (2) | (2) | 344 | 286
April | 182 | 140 | 119 | 108 | 6 | 5 | (2) | (2) | 307 | 253
May | 174 | 135 | 108 | 98 | 6 | 5 | (2) | (2) | 289 | 239
June | 175 | 136 | 118 | 107 | 6 | 5 | (2) | (2) | 300 | 249
July | 182 | 139 | 132 | 120 | 8 | 8 | (2) | (2) | 323 | 268
August | 184 | 141 | 133 | 121 | 8 | 8 | (2) | (2) | 326 | 270
September | 187 | 143 | 132 | 121 | 8 | 8 | (2) | (2) | 328 | 271
October | 189 | 145 | 136 | 124 | 8 | 8 | (2) | (2) | 334 | 277
January–October | 1840 | 1410 | 1310 | 1190 | 74 | 68 | 3 | 3 | 3230 | 2670
pPreliminary.
1Data are rounded to no more than three significant digits; may not add to totals shown.
2Less than ½ unit.

## T3
TABLE 3
CONSUMPTION OF AND RECOVERY FROM PURCHASED
NEW AND OLD ALUMINUM SCRAP IN OCTOBER 20201
(Metric tons)
Calculated
| Consumption |  | metallic recovery
| Tabulated | Estimated | Tabulated | Estimated
| reports | full coverage | reports | full coverage
Secondary smelters | 158000 | 189000 | 121000 | 145000
Independent mill fabricators | 121000 | 136000 | 110000 | 124000
Foundries | 7040 | 8450 | 6440 | 7730
Other consumers | 273 | 328 | 273 | 328
Total | 286000 | 334000 | 238000 | 277000
1Data are rounded to no more than three significant digits; may not add to totals shown.

## T4
TABLE 4
PURCHASED AND TOLL-TREATED ALUMINUM-BASE SCRAP IN OCTOBER 20201
(Metric tons)
| October |  |  |  | January–October2
| Stocks, | Net | Melted or | Stocks, | Net | Melted or
| opening2 | receipts3 | consumed | closing | receipts3 | consumed
New scrap:
Extrusion | 20500 | 38000 | 38200 | 20300 | 419000 | 420000
Can stock clippings | 4450 | 26100 | 26100 | 4480 | 250000 | 250000
Other wrought sheet/clippings | 8820 | 36200 | 37300 | 7710 | 334000 | 340000
Casting | 3550 | 5870 | 5870 | 3550 | 58300 | 58300
Borings and turnings | 4810 | 17100 | 17200 | 4770 | 146000 | 146000
Dross and skimmings | 10900 | 37900 | 37900 | 10900 | 368000 | 368000
Total new scrap | 53000 | 161000 | 163000 | 51700 | 1580000 | 1580000
Old scrap:
Used castings | 7380 | 28200 | 28200 | 7380 | 264000 | 264000
Used extrusion | 7320 | 17600 | 17600 | 7320 | 176000 | 176000
Used cans (shredded, loose, baled) | 9350 | 41600 | 41700 | 9180 | 396000 | 396000
Other wrought products | 5320 | 23400 | 24400 | 4280 | 225000 | 235000
Fragmentized shredder (auto shredder) | 4150 | 11700 | 11700 | 4140 | 118000 | 118000
Total old scrap | 33500 | 122000 | 124000 | 32300 | 1180000 | 1190000
Total all classes | 86500 | 284000 | 286000 | 84000 | 2760000 | 2770000
1Data are rounded to no more than three significant digits; may not add to totals shown.
2May include revisions to previously published data.
3Includes data on imported aluminum-base scrap.

## T5
TABLE 5
ALUMINUM ALLOYS PRODUCED AT SECONDARY SMELTERS IN THE UNITED
STATES IN OCTOBER 20201, 2
(Metric tons)
| October |  |  |  | January–October3
| Stocks, |  | Net | Stocks, |  | Net
| opening3 | Production | shipments | closing | Production | shipments
Die-cast alloys:
13% Si, 360, etc. (0.6% Cu, max.) | 3270 | 2440 | 2440 | 3270 | 20500 | 20500
380 and variations | 8820 | 19300 | 19300 | 8820 | 162000 | 162000
Sand and permanent mold:
95/5 Al-Si, 356, etc. (0.6% Cu, max.) | 2180 | 3020 | 3020 | 2180 | 25400 | 25400
No. 319 and variations | 3820 | 3850 | 3850 | 3820 | 32300 | 32300
F-132 alloy and variations | 182 | 249 | 249 | 182 | 2090 | 2090
Al-Zn alloys | 467 | 81 | 81 | 467 | 681 | 681
Al-Si alloys (0.6% to 2.0% Cu) | 219 | 133 | 133 | 219 | 1120 | 1120
Al-Cu alloys (1.5% Si, max.) | 318 | 245 | 245 | 318 | 2060 | 2060
Other4 | 7560 | 10000 | 10000 | 7560 | 84200 | 84200
Wrought alloys, extrusion billets | 10400 | 45000 | 45000 | 10400 | 378000 | 378000
Total all alloys | 37200 | 84400 | 84400 | 37200 | 709000 | 709000
Less:
Primary aluminum consumed | XX | 15600 | XX | XX | 131000 | XX
Primary silicon consumed | XX | 1810 | XX | XX | 15200 | XX
Other alloying ingredients consumed | XX | 795 | XX | XX | 6680 | XX
Net metallic recovery from aluminum
scrap consumed in production of
secondary aluminum ingot5 | XX | 66200 | XX | XX | 556000 | XX
XX Not applicable.
1Excludes integrated aluminum companies.
2Data are rounded to no more than three significant digits; may not add to totals shown.
3May include revisions to previously published data.
4Includes alloys No. 12, Al-Mg, Al-Zn, Al-Cu, Al-Si-Cu-Ni, aluminum-base hardeners, variations of these alloys, plus other aluminum alloys.
5No allowance made for melt-loss of primary aluminum and alloying ingredients.

## T6
TABLE 6
AVERAGE PRICE OF ALUMINUM IN THE UNITED STATES
AND ON THE LONDON METAL EXCHANGE
(Cents per pound)
| Midwest U.S. | LME
| market | cash price
Period | price | Grade A
2019:
October | 96.283 | 77.949
November | 96.236 | 80.375
December | 94.488 | 80.288
January−December | 99.537 | 81.256
2020:
January | 94.545 | 80.351
February | 90.54 | 76.451
March | 86.591 | 73.07
April | 76.45 | 66.095
May | 74.961 | 66.215
June | 79.682 | 70.943
July | 85.022 | 74.36
August | 93.613 | 78.648
September | 93.627 | 79.167
October | 94.236 | 81.774
January–October | 86.9267 | 74.7074
Source: Platts Metals Week.

## T7
TABLE 7
AVERAGE BUYING PRICES FOR ALUMINUM SCRAP
(Cents per pound)
| Used beverage | Mixed low |  |  |  |  | Turnings
Month | cans | copper clips | Old sheet |  | Old cast |  | (clean and dry)
2019:
October | 51.59 | 40.11 | 34.91 |  | 34.37 |  | 26.67
November | 53.24 | 39 | 33.74 |  | 33.24 |  | 26.5
December | 53.12 | 39 | 35.48 |  | 34.98 |  | 27.12
January–December | 54.95 | 45.96 | 40.88 |  | 39.85 |  | 33.59
2020:
January | 53.4 | 40.1 | 37.38 |  | 37.07 |  | 29.62
February | 51.66 | 42.16 | 39.29 |  | 39.24 |  | 33.82
March | 50.02 | 41.8 | 38.95 |  | 39.95 |  | 35.18
April | 40.79 | 37.12 | 32.45 |  | 34.17 |  | 30.21 | r
May | 39.8 | 36.8 | 32.35 |  | 33.8 |  | 29.25
June | 44.77 | 37.5 | 35.39 |  | 35.77 |  | 29.91
July | 47.45 | 40.09 | 37.86 |  | 37.2 |  | 31.23
August | 48.4 | 42.69 | 40.52 |  | 39.6 |  | 34.64
September | 50.93 | 46.1 | 43.9 | r | 43.6 | r | 37.88 | r
October | 52.18 | 48.18 | 46.73 |  | 47 |  | 40.55
January–October | 47.94 | 41.25 | 38.48 |  | 38.74 |  | 33.23
rRevised.
Source: American Metal Market.

## T8
TABLE 8
U.S. IMPORTS FOR CONSUMPTION OF ALUMINUM IN OCTOBER 20201
(Metric tons)
| Metals and alloys, crude |  | Plates, sheets, bars, etc |  | Scrap |  | Total
|  | January– |  | January– |  | January– |  | January–
Country or locality | October | October | October | October | October | October | October | October
Argentina | 10800 | 138000 | 3 | 3 | -- | -- | 10800 | 138000
Australia | 6170 | 73500 | 29 | 360 | -- | 19 | 6190 | 73900
Austria | -- | -- | 1200 | 20100 | -- | -- | 1200 | 20100
Bahrain | 7230 | 62900 | -- | 17600 | -- | -- | 7230 | 80600
Belgium | -- | 111 | 553 | 4510 | -- | -- | 553 | 4620
Brazil | -- | -- | 175 | 9070 | 468 | 6230 | 643 | 15300
Canada | 158000 | 1990000 | 19500 | 172000 | 36500 | 287000 | 214000 | 2450000
Chile | -- | -- | -- | -- | 124 | 1620 | 124 | 1620
China | 85 | 727 | 7770 | 97200 | 37 | 93 | 7900 | 98000
Colombia | -- | -- | 1000 | 5550 | 24 | 613 | 1030 | 6160
Costa Rica | -- | -- | -- | 6 | 88 | 1430 | 88 | 1430
France | 152 | 2100 | 349 | 10100 | 14 | 820 | 515 | 13000
Germany | 61 | 459 | 4700 | 54700 | 612 | 2390 | 5370 | 57500
Greece | -- | -- | 1010 | 13900 | -- | 17 | 1010 | 14000
Guatemala | -- | -- | -- | 13 | 304 | 3610 | 304 | 3620
Honduras | -- | -- | 486 | 4270 | 13 | 79 | 499 | 4350
Hong Kong | -- | -- | 134 | 1690 | -- | -- | 134 | 1690
Iceland | -- | 566 | -- | -- | -- | -- | -- | 566
India | 3540 | 81500 | 823 | 21300 | -- | 343 | 4370 | 103000
Indonesia | -- | -- | 934 | 17700 | -- | -- | 934 | 17700
Italy | 9 | 296 | 1370 | 18300 | -- | 1000 | 1380 | 19600
Japan | -- | -- | 911 | 11400 | 38 | 728 | 949 | 12100
Korea, Republic of | 872 | 11000 | 1280 | 23000 | 210 | 2870 | 2370 | 36800
Malaysia | -- | 224 | 815 | 6400 | -- | 24 | 815 | 6650
Mexico | 96 | 107 | 4330 | 27500 | 12900 | 120000 | 17400 | 147000
Netherlands | 112 | 918 | 482 | 4820 | 129 | 1030 | 723 | 6770
New Zealand | 39 | 6850 | 1 | 5 | -- | -- | 40 | 6850
Norway | -- | 155 | 641 | 2550 | -- | -- | 641 | 2700
Oman | -- | 99 | 7460 | 53600 | -- | -- | 7460 | 53700
Qatar | 6360 | 55300 | 92 | 118 | -- | -- | 6450 | 55400
Romania | -- | -- | 262 | 5810 | -- | 36 | 262 | 5850
Russia | 13800 | 92700 | 1640 | 17500 | -- | 39 | 15400 | 110000
Saudi Arabia | -- | 5450 | 3160 | 59400 | -- | -- | 3160 | 64800
South Africa | -- | 4470 | 2630 | 28200 | -- | -- | 2630 | 32600
Spain | 60 | 909 | 1360 | 19400 | 119 | 516 | 1540 | 20800
Sweden | -- | -- | 527 | 5750 | -- | 7 | 527 | 5760
Switzerland | -- | -- | 338 | 4930 | -- | -- | 338 | 4930
Taiwan | -- | 344 | 682 | 23200 | 6 | 250 | 688 | 23800
Thailand | 155 | 870 | 4370 | 29400 | 27 | 285 | 4550 | 30500
Turkey | 6 | 8 | 1590 | 36500 | -- | -- | 1600 | 36500
United Arab Emirates | 23300 | 273000 | 283 | 1540 | -- | 35 | 23600 | 275000
United Kingdom | 28 | 329 | 178 | 3520 | 256 | 2880 | 462 | 6730
Venezuela | -- | 25 | -- | -- | -- | -- | -- | 25
Vietnam | -- | -- | 2330 | 18800 | -- | 9 | 2330 | 18800
Other | 1 | 133 | 4290 | 37000 | 893 | 9440 | 5190 | 46600
Total | 231000 | 2800000 | 79700 | 889000 | 52800 | 443000 | 364000 | 4130000
-- Zero.
1Data are rounded to no more than three significant digits; may not add to totals shown.
Source: U.S. Census Bureau.

## T9
TABLE 9
U.S. EXPORTS OF ALUMINUM IN OCTOBER 20201
(Metric tons)
| Metals and alloys, crude |  | Plates, sheets, bars, etc. |  | Scrap |  | Total
|  | January– |  | January– |  | January– |  | January–
Country or locality | October | October | October | October | October | October | October | October
Australia | 58 | 492 | 155 | 1730 | -- | -- | 213 | 2230
Belgium | 1 | 25 | 16 | 200 | 321 | 5750 | 338 | 5980
Brazil | 40 | 57 | 128 | 2580 | 1050 | 3550 | 1220 | 6180
Canada | 3600 | 67300 | 28800 | 249000 | 7550 | 60200 | 39900 | 377000
China | 202 | 1400 | 1550 | 17200 | 9880 | 148000 | 11600 | 166000
Colombia | -- | 6 | 59 | 626 | -- | 151 | 59 | 783
Dominican Republic | 1 | 10 | 44 | 253 | 79 | 241 | 124 | 504
France | 32 | 337 | 401 | 6010 | 39 | 1030 | 472 | 7380
Germany | 42 | 248 | 165 | 4630 | 1080 | 7880 | 1280 | 12800
Guatemala | -- | 3 | 3 | 48 | -- | -- | 3 | 51
Hong Kong | -- | 39 | 164 | 614 | 2780 | 51500 | 2940 | 52100
India | 65 | 348 | 89 | 1100 | 38700 | 246000 | 38900 | 248000
Indonesia | -- | 8 | 7 | 90 | 3400 | 79300 | 3410 | 79400
Ireland | 2 | 3 | 15 | 467 | -- | 67 | 17 | 537
Israel | 1 | 11 | 1250 | 14300 | -- | -- | 1250 | 14300
Italy | 19 | 178 | 125 | 1190 | 438 | 4650 | 582 | 6020
Jamaica | -- | 81 | 13 | 56 | -- | 16 | 13 | 153
Japan | 14 | 1070 | 447 | 11200 | 3210 | 14500 | 3670 | 26800
Korea, Republic of | 16 | 606 | 986 | 18000 | 28500 | 243000 | 29500 | 261000
Malaysia | 398 | 3620 | 227 | 1940 | 44800 | 338000 | 45500 | 343000
Mexico | 10700 | 72800 | 25100 | 221000 | 16100 | 119000 | 51900 | 413000
Netherlands | 3 | 101 | 35 | 343 | 426 | 1890 | 464 | 2340
New Zealand | -- | -- | 70 | 428 | -- | 19 | 70 | 447
Norway | -- | 1 | -- | 20 | -- | -- | -- | 21
Pakistan | -- | 39 | -- | 15 | 1630 | 10900 | 1630 | 11000
Panama | 1 | 13 | -- | 30 | -- | -- | 1 | 43
Philippines | -- | 237 | 26 | 215 | 290 | 5020 | 316 | 5480
Poland | -- | 1 | 30 | 247 | -- | 163 | 30 | 411
Romania | 17 | 98 | 33 | 2020 | -- | -- | 50 | 2120
Russia | -- | 1 | 4 | 27 | 5480 | 21500 | 5490 | 21500
Saudi Arabia | -- | 13 | 27 | 476 | 289 | 1380 | 316 | 1870
Singapore | 12 | 93 | 201 | 2380 | -- | 2920 | 213 | 5390
Spain | 5 | 16 | 26 | 382 | 662 | 4880 | 693 | 5280
Taiwan | 165 | 2090 | 225 | 3500 | 4570 | 35100 | 4960 | 40700
Thailand | -- | 1 | 3 | 627 | 5550 | 59400 | 5560 | 60100
Turkey | 3 | 34 | 164 | 3440 | 2090 | 7900 | 2260 | 11400
United Arab Emirates | -- | 4 | 89 | 574 | 930 | 7710 | 1020 | 8280
United Kingdom | 24 | 342 | 612 | 5570 | 675 | 2360 | 1310 | 8270
Vietnam | -- | 166 | 179 | 1080 | 1490 | 13800 | 1670 | 15100
Other | 21 | 622 | 409 | 3450 | 1780 | 18000 | 2210 | 22100
Total | 15500 | 153000 | 61800 | 577000 | 184000 | 1520000 | 261000 | 2250000
-- Zero.
1Data are rounded to no more than three significant digits; may not add to totals shown.
Source: U.S. Census Bureau.