## Text
Aluminum in November of 2020
This workbook includes an embedded Word document and 9 tables (See tabs below).
This icon is linked to an embedded text document.

## T1
TABLE 1
COMPONENTS OF ALUMINUM SUPPLY1
(Thousand metric tons)
Imports for consumption
[8 empty] | Metals |  | Plates,
[8 empty] | and |  | sheets, |  |  |  | Total |  | Stocks,
| Primary | Secondary recovery2 | [5 empty] | alloys, |  | bars, |  |  |  | new |  | end of
Period | production | New |  | Old |  | Total |  | crude |  | etc. |  | Total |  | supply3 |  | period4
2019p | 1093 | 1920 |  | 1540 |  | 3470 |  | 3800 |  | 1490 |  | 5290 |  | 9840 |  | 1600
2019:
November | 89 | 150 |  | 128 |  | 279 |  | 302 |  | 106 |  | 408 |  | 776 |  | 1600
December | 91 | 149 |  | 121 |  | 270 |  | 317 |  | 95 |  | 412 |  | 773 |  | 1600
January–November | 1001 | 1780 | r | 1420 | r | 3200 | r | 3480 | r | 1400 | r | 4870 | r | 9070 | r | 1600
2020:
January | 92 | 151 |  | 125 |  | 276 |  | 347 |  | 111 |  | 458 |  | 826 |  | 1650
February | 88 | 161 |  | 124 |  | 286 |  | 261 |  | 93 |  | 354 |  | 728 |  | 1580
March | 95 | 158 |  | 127 |  | 286 |  | 308 |  | 102 |  | 410 |  | 791 |  | 1590
April | 92 | 133 |  | 120 |  | 253 |  | 338 |  | 87 |  | 425 |  | 770 |  | 1590
May | 95.65 | 128 |  | 111 |  | 239 |  | 316 |  | 80 |  | 396 |  | 730 |  | 1530
June | 89 | 132 |  | 117 |  | 249 |  | 262 |  | 88 |  | 350 |  | 688 |  | 1430
July | 82 | 146 |  | 122 |  | 268 |  | 253 |  | 84 |  | 337 |  | 687 |  | 1410
August | 80 | 144 |  | 126 |  | 270 |  | 270 |  | 85 |  | 355 |  | 705 |  | 1410
September | 72 | 147 |  | 124 |  | 271 |  | 214 |  | 79 |  | 293 |  | 636 |  | 1400
October | 75 | 150 |  | 127 |  | 277 |  | 231 |  | 80 |  | 311 |  | 663 |  | 1450
November | 74 | 141 |  | 122 |  | 264 |  | 241 |  | 80 |  | 321 |  | 659 |  | NA
January–November | 935 | 1590 |  | 1340 |  | 2940 |  | 3040 |  | 969 |  | 4010 |  | 7880 |  | NA
pPreliminary. NA Not available. rRevised.
1Data are rounded to no more than three significant digits, except "Primary production"; may not add to totals shown.
2Metallic recovery from purchased, tolled, or imported scrap, expanded for full coverage of industry.
3Primary production, secondary recovery, and imports for consumption.
4Inventory levels reflect total for U.S. and Canadian producers; data from the Aluminum Association Inc.

## T2
TABLE 2
ESTIMATED FULL COVERAGE CONSUMPTION OF AND METALLIC RECOVERY FROM
PURCHASED NEW AND OLD ALUMINUM SCRAP1
(Thousand metric tons)
Independent
| Secondary |  |  |  | mill |  |  |  | Other
| smelters |  |  |  | fabricators |  | Foundries |  | consumers |  | Total
| Con- |  |  |  | Con- |  | Con- |  | Con- |  | Con-
| sump- |  | Metal |  | sump- | Metal | sump- | Metal | sump- | Metal | sump- |  | Metal
Period | tion |  | recovery |  | tion | recovery | tion | recovery | tion | recovery | tion |  | recovery
2019p | 2300 |  | 1750 |  | 1770 | 1620 | 101 | 93 | 4 | 4 | 4180 |  | 3470
2019:
November | 193 |  | 147 |  | 136 | 124 | 8 | 8 | (2) | (2) | 338 |  | 279
December | 187 |  | 144 |  | 129 | 118 | 8 | 8 | (2) | (2) | 326 |  | 270
January–November | 2110 | r | 1610 | r | 1640 | 1500 | 93 | 85 | 4 | 4 | 3850 | r | 3200 | r
2020:
January | 189 |  | 144 |  | 135 | 124 | 8 | 8 | (2) | (2) | 333 |  | 276
February | 189 |  | 144 |  | 145 | 134 | 8 | 8 | (2) | (2) | 343 |  | 286
March | 191 |  | 145 |  | 147 | 135 | 6 | 5 | (2) | (2) | 344 |  | 286
April | 182 |  | 140 |  | 119 | 108 | 6 | 5 | (2) | (2) | 307 |  | 253
May | 174 |  | 135 |  | 108 | 98 | 6 | 5 | (2) | (2) | 289 |  | 239
June | 175 |  | 136 |  | 118 | 107 | 6 | 5 | (2) | (2) | 300 |  | 249
July | 182 |  | 139 |  | 132 | 120 | 8 | 8 | (2) | (2) | 323 |  | 268
August | 184 |  | 141 |  | 133 | 121 | 8 | 8 | (2) | (2) | 326 |  | 270
September | 187 |  | 143 |  | 132 | 121 | 8 | 8 | (2) | (2) | 328 |  | 271
October | 189 |  | 145 |  | 136 | 124 | 8 | 8 | (2) | (2) | 334 |  | 277
November | 186 |  | 141 |  | 126 | 114 | 8 | 8 | (2) | (2) | 320 |  | 264
January–November | 2030 |  | 1550 |  | 1430 | 1310 | 80 | 76 | 4 | 4 | 3550 |  | 2940
pPreliminary. rRevised.
1Data are rounded to no more than three significant digits; may not add to totals shown.
2Less than ½ unit.

## T3
TABLE 3
CONSUMPTION OF AND RECOVERY FROM PURCHASED
NEW AND OLD ALUMINUM SCRAP IN NOVEMBER 20201
(Metric tons)
Calculated
| Consumption |  | metallic recovery
| Tabulated | Estimated | Tabulated | Estimated
| reports | full coverage | reports | full coverage
Secondary smelters | 155000 | 186000 | 118000 | 141000
Independent mill fabricators | 113000 | 126000 | 103000 | 114000
Foundries | 7040 | 8450 | 6440 | 7730
Other consumers | 273 | 328 | 273 | 328
Total | 275000 | 320000 | 227000 | 264000
1Data are rounded to no more than three significant digits; may not add to totals shown.

## T4
TABLE 4
PURCHASED AND TOLL-TREATED ALUMINUM-BASE SCRAP IN NOVEMBER 20201
(Metric tons)
| November |  |  |  | January–November2
| Stocks, | Net | Melted or | Stocks, | Net | Melted or
| opening2 | receipts3 | consumed | closing | receipts3 | consumed
New scrap:
Extrusion | 20300 | 39500 | 39400 | 20400 | 459000 | 459000
Can stock clippings | 4480 | 23600 | 23400 | 4590 | 274000 | 274000
Other wrought sheet/clippings | 7710 | 31700 | 33100 | 6360 | 366000 | 373000
Casting | 3550 | 5960 | 5960 | 3550 | 64300 | 64300
Borings and turnings | 4770 | 15600 | 15500 | 4890 | 162000 | 162000
Dross and skimmings | 10900 | 38400 | 38400 | 10900 | 407000 | 407000
Total new scrap | 51700 | 155000 | 156000 | 50700 | 1730000 | 1740000
Old scrap:
Used castings | 7380 | 28000 | 28000 | 7380 | 292000 | 292000
Used extrusion | 7320 | 17600 | 17600 | 7320 | 193000 | 193000
Used cans (shredded, loose, baled) | 9180 | 39800 | 39700 | 9290 | 436000 | 436000
Other wrought products | 4280 | 22800 | 21700 | 5370 | 248000 | 256000
Fragmentized shredder (auto shredder) | 4140 | 12200 | 12100 | 4300 | 131000 | 130000
Total old scrap | 32300 | 120000 | 119000 | 33700 | 1300000 | 1310000
Total all classes | 84000 | 275000 | 275000 | 84300 | 3030000 | 3050000
1Data are rounded to no more than three significant digits; may not add to totals shown.
2May include revisions to previously published data.
3Includes data on imported aluminum-base scrap.

## T5
TABLE 5
ALUMINUM ALLOYS PRODUCED AT SECONDARY SMELTERS IN THE UNITED
STATES IN NOVEMBER 20201, 2
(Metric tons)
| November |  |  |  | January–November3
| Stocks, |  | Net | Stocks, |  | Net
| opening3 | Production | shipments | closing | Production | shipments
Die-cast alloys:
13% Si, 360, etc. (0.6% Cu, max.) | 3270 | 2440 | 2440 | 3270 | 23000 | 23000
380 and variations | 8820 | 19300 | 19300 | 8820 | 182000 | 182000
Sand and permanent mold:
95/5 Al-Si, 356, etc. (0.6% Cu, max.) | 2180 | 3020 | 3020 | 2180 | 28400 | 28400
No. 319 and variations | 3820 | 3850 | 3850 | 3820 | 36200 | 36200
F-132 alloy and variations | 182 | 249 | 249 | 182 | 2340 | 2340
Al-Zn alloys | 467 | 81 | 81 | 467 | 762 | 762
Al-Si alloys (0.6% to 2.0% Cu) | 219 | 133 | 133 | 219 | 1250 | 1250
Al-Cu alloys (1.5% Si, max.) | 318 | 245 | 245 | 318 | 2300 | 2300
Other4 | 7560 | 10000 | 10000 | 7560 | 94200 | 94200
Wrought alloys, extrusion billets | 10400 | 45000 | 45000 | 10400 | 423000 | 423000
Total all alloys | 37200 | 84400 | 84400 | 37200 | 793000 | 793000
Less:
Primary aluminum consumed | XX | 15600 | XX | XX | 146000 | XX
Primary silicon consumed | XX | 1810 | XX | XX | 17000 | XX
Other alloying ingredients consumed | XX | 795 | XX | XX | 7470 | XX
Net metallic recovery from aluminum
scrap consumed in production of
secondary aluminum ingot5 | XX | 66200 | XX | XX | 622000 | XX
XX Not applicable.
1Excludes integrated aluminum companies.
2Data are rounded to no more than three significant digits; may not add to totals shown.
3May include revisions to previously published data.
4Includes alloys No. 12, Al-Mg, Al-Zn, Al-Cu, Al-Si-Cu-Ni, aluminum-base hardeners, variations of these alloys, plus other aluminum alloys.
5No allowance made for melt-loss of primary aluminum and alloying ingredients.

## T6
TABLE 6
AVERAGE PRICE OF ALUMINUM IN THE UNITED STATES
AND ON THE LONDON METAL EXCHANGE
(Cents per pound)
| Midwest U.S. | LME
| market | cash price
Period | price | Grade A
2019:
November | 96.236 | 80.375
December | 94.488 | 80.288
January−December | 99.537 | 81.256
2020:
January | 94.545 | 80.351
February | 90.54 | 76.451
March | 86.591 | 73.07
April | 76.45 | 66.095
May | 74.961 | 66.215
June | 79.682 | 70.943
July | 85.022 | 74.36
August | 93.613 | 78.648
September | 93.627 | 79.167
October | 94.236 | 81.774
November | 100.921 | 87.639
January–November | 88.199 | 75.883
Source: S&P Global Platts Metals Week.

## T7
TABLE 7
AVERAGE BUYING PRICES FOR ALUMINUM SCRAP
(Cents per pound)
| Used beverage | Mixed low |  |  | Turnings
Month | cans | copper clips | Old sheet | Old cast | (clean and dry)
2019:
November | 53.24 | 39 | 33.74 | 33.24 | 26.5
December | 53.12 | 39 | 35.48 | 34.98 | 27.12
January–December | 54.95 | 45.96 | 40.88 | 39.85 | 33.59
2020:
January | 53.4 | 40.1 | 37.38 | 37.07 | 29.62
February | 51.66 | 42.16 | 39.29 | 39.24 | 33.82
March | 50.02 | 41.8 | 38.95 | 39.95 | 35.18
April | 40.79 | 37.12 | 32.45 | 34.17 | 30.21
May | 39.8 | 36.8 | 32.35 | 33.8 | 29.25
June | 44.77 | 37.5 | 35.39 | 35.77 | 29.91
July | 47.45 | 40.09 | 37.86 | 37.2 | 31.23
August | 48.4 | 42.69 | 40.52 | 39.6 | 34.64
September | 50.93 | 46.1 | 43.9 | 43.6 | 37.88
October | 52.18 | 48.18 | 46.73 | 47 | 40.55
November | 56.55 | 51.45 | 51.42 | 51.76 | 46.06
January–November | 48.72 | 42.18 | 39.66 | 39.92 | 34.4
Source: Fastmarket-AMM.

## T8
TABLE 8
U.S. IMPORTS FOR CONSUMPTION OF ALUMINUM IN NOVEMBER 20201
(Metric tons)
| Metals and alloys, crude |  | Plates, sheets, bars, etc |  | Scrap |  | Total
|  | January– |  | January– |  | January– |  | January–
Country or locality | November | November | November | November | November | November | November | November
Argentina | 10100 | 148000 | -- | 3 | -- | -- | 10100 | 148000
Australia | 8690 | 82200 | 8 | 368 | -- | 19 | 8700 | 82600
Austria | -- | -- | 2170 | 22300 | -- | -- | 2170 | 22300
Bahrain | 4160 | 67100 | 41 | 17700 | -- | -- | 4200 | 84800
Belgium | 39 | 150 | 615 | 5130 | -- | -- | 654 | 5280
Brazil | -- | -- | 2 | 9070 | 492 | 6730 | 494 | 15800
Canada | 157000 | 2140000 | 20400 | 193000 | 35000 | 322000 | 213000 | 2660000
Chile | -- | -- | -- | -- | 122 | 1740 | 122 | 1740
China | 5 | 732 | 9500 | 107000 | 20 | 114 | 9520 | 108000
Colombia | -- | -- | 488 | 6040 | 160 | 772 | 648 | 6810
Costa Rica | -- | -- | 11 | 17 | 265 | 1690 | 276 | 1710
France | 107 | 2210 | 182 | 10300 | 12 | 832 | 301 | 13300
Germany | 57 | 517 | 3850 | 58500 | 220 | 2610 | 4130 | 61600
Greece | 1 | 1 | 704 | 14600 | 1 | 18 | 706 | 14700
Guatemala | -- | -- | 31 | 44 | 629 | 4240 | 660 | 4280
Honduras | -- | -- | 383 | 4650 | 39 | 118 | 422 | 4770
Hong Kong | -- | -- | 236 | 1930 | 6 | 6 | 242 | 1930
Iceland | -- | 566 | -- | -- | -- | -- | -- | 566
India | 6930 | 88500 | 576 | 21900 | -- | 343 | 7500 | 111000
Indonesia | -- | -- | 1010 | 18800 | -- | -- | 1010 | 18800
Italy | -- | 296 | 1090 | 19400 | 1 | 1010 | 1090 | 20700
Japan | -- | -- | 1310 | 12700 | 20 | 748 | 1330 | 13500
Korea, Republic of | 942 | 11900 | 1520 | 24500 | 206 | 3070 | 2670 | 39500
Malaysia | -- | 224 | 1070 | 7470 | -- | 24 | 1070 | 7720
Mexico | 304 | 410 | 4220 | 31800 | 10600 | 130000 | 15100 | 163000
Netherlands | 105 | 1020 | 120 | 4940 | 297 | 1330 | 522 | 7290
New Zealand | -- | 6850 | -- | 6 | -- | -- | -- | 6850
Norway | -- | 155 | 836 | 3390 | -- | -- | 836 | 3540
Oman | -- | 99 | 4400 | 58000 | -- | -- | 4400 | 58100
Qatar | 8650 | 64000 | 64 | 181 | -- | -- | 8720 | 64200
Romania | -- | -- | 187 | 6000 | -- | 36 | 187 | 6030
Russia | 9650 | 102000 | 1720 | 19200 | -- | 39 | 11400 | 122000
Saudi Arabia | -- | 5450 | 6710 | 66100 | -- | -- | 6710 | 71500
South Africa | 20 | 4490 | 3380 | 31500 | -- | -- | 3400 | 36000
Spain | 87 | 996 | 692 | 20000 | 140 | 656 | 919 | 21700
Sweden | -- | -- | 481 | 6230 | -- | 7 | 481 | 6240
Switzerland | -- | -- | 626 | 5560 | -- | -- | 626 | 5560
Taiwan | -- | 344 | 541 | 23800 | 2 | 252 | 543 | 24400
Thailand | 69 | 939 | 753 | 30100 | -- | 285 | 822 | 31300
Turkey | -- | 8 | 1400 | 37900 | -- | -- | 1400 | 37900
United Arab Emirates | 33900 | 307000 | 153 | 1700 | -- | 35 | 34100 | 309000
United Kingdom | -- | 329 | 965 | 4480 | 543 | 3430 | 1510 | 8240
Venezuela | -- | 25 | -- | -- | -- | -- | -- | 25
Vietnam | -- | -- | 2520 | 21300 | 3 | 13 | 2520 | 21300
Other | -- | 133 | 4590 | 41600 | 768 | 10200 | 5360 | 51900
Total | 241000 | 3040000 | 79500 | 969000 | 49600 | 493000 | 370000 | 4500000
-- Zero.
1Data are rounded to no more than three significant digits; may not add to totals shown.
Source: U.S. Census Bureau.

## T9
TABLE 9
U.S. EXPORTS OF ALUMINUM IN NOVEMBER 20201
(Metric tons)
| Metals and alloys, crude |  | Plates, sheets, bars, etc. |  | Scrap |  | Total
|  | January– |  | January– |  | January– |  | January–
Country or locality | November | November | November | November | November | November | November | November
Australia | 85 | 577 | 49 | 1780 | -- | -- | 134 | 2360
Belgium | -- | 25 | 25 | 225 | 487 | 6240 | 512 | 6490
Brazil | -- | 57 | 102 | 2680 | 1030 | 4580 | 1140 | 7320
Canada | 4080 | 71400 | 25200 | 274000 | 6540 | 66700 | 35800 | 413000
China | 221 | 1630 | 1500 | 18700 | 3540 | 151000 | 5260 | 172000
Colombia | -- | 6 | 70 | 695 | -- | 151 | 70 | 852
Dominican Republic | -- | 10 | 3 | 256 | 192 | 433 | 195 | 699
France | 1 | 338 | 337 | 6350 | 49 | 1080 | 387 | 7770
Germany | 1 | 250 | 161 | 4790 | 259 | 8140 | 421 | 13200
Guatemala | -- | 3 | 13 | 61 | -- | -- | 13 | 64
Hong Kong | -- | 39 | 63 | 677 | 6270 | 57800 | 6330 | 58500
India | 35 | 383 | 70 | 1170 | 30300 | 277000 | 30400 | 278000
Indonesia | -- | 8 | 2 | 92 | 11100 | 90500 | 11100 | 90600
Ireland | -- | 3 | 53 | 520 | -- | 67 | 53 | 590
Israel | 1 | 13 | 1640 | 15900 | -- | -- | 1640 | 15900
Italy | -- | 178 | 78 | 1270 | 280 | 4930 | 358 | 6380
Jamaica | -- | 81 | 3 | 59 | -- | 16 | 3 | 156
Japan | 35 | 1110 | 357 | 11600 | 3070 | 17600 | 3460 | 30300
Korea, Republic of | 7 | 612 | 1410 | 19400 | 25200 | 268000 | 26700 | 288000
Malaysia | 112 | 3730 | 105 | 2050 | 44300 | 382000 | 44500 | 388000
Mexico | 10300 | 83100 | 23100 | 244000 | 16600 | 136000 | 49900 | 463000
Netherlands | -- | 101 | 10 | 352 | 423 | 2310 | 433 | 2770
New Zealand | -- | -- | 45 | 473 | -- | 19 | 45 | 492
Norway | -- | 1 | -- | 20 | -- | -- | -- | 21
Pakistan | -- | 39 | 1 | 16 | 1310 | 12300 | 1310 | 12300
Panama | -- | 13 | 4 | 34 | -- | -- | 4 | 47
Philippines | -- | 237 | 7 | 222 | 341 | 5360 | 348 | 5820
Poland | -- | 1 | 23 | 270 | 18 | 181 | 41 | 452
Romania | 7 | 105 | 46 | 2070 | -- | -- | 53 | 2180
Russia | -- | 1 | 4 | 31 | 7340 | 28800 | 7350 | 28900
Saudi Arabia | -- | 13 | 8 | 485 | 342 | 1720 | 350 | 2220
Singapore | 8 | 101 | 283 | 2660 | 10 | 2930 | 301 | 5690
Spain | 2 | 18 | 9 | 392 | 706 | 5590 | 717 | 6000
Taiwan | 310 | 2400 | 234 | 3730 | 3920 | 39000 | 4460 | 45100
Thailand | 6 | 7 | 117 | 744 | 6280 | 65700 | 6410 | 66500
Turkey | -- | 34 | 38 | 3480 | 1180 | 9080 | 1220 | 12600
United Arab Emirates | -- | 4 | 72 | 646 | 618 | 8320 | 690 | 8970
United Kingdom | 4 | 345 | 391 | 5960 | 343 | 2700 | 738 | 9000
Vietnam | -- | 166 | 118 | 1200 | 1830 | 15600 | 1950 | 17000
Other | 59 | 681 | 328 | 3770 | 997 | 19000 | 1380 | 23500
Total | 15300 | 168000 | 56000 | 633000 | 175000 | 1690000 | 246000 | 2490000
-- Zero.
1Data are rounded to no more than three significant digits; may not add to totals shown.
Source: U.S. Census Bureau.