## Text
Aluminum in December of 2020
This workbook includes an embedded Word document and 9 tables (See tabs below).
This icon is linked to an embedded text document.

## T1
TABLE 1
COMPONENTS OF ALUMINUM SUPPLY1
(Thousand metric tons)
Imports for consumption
[5 empty] | Metals | Plates,
[5 empty] | and | sheets, |  | Total | Stocks,
| Primary | Secondary recovery2 |  |  | alloys, | bars, |  | new | end of
Period | production | New | Old | Total | crude | etc. | Total | supply3 | period4
2019 | 1093 | 1920 | 1540 | 3470 | 3800 | 1490 | 5290 | 9840 | 1600
2019, December | 91 | 149 | 121 | 270 | 317 | 95 | 412 | 773 | 1600
2020:p
January | 92 | 151 | 125 | 276 | 347 | 111 | 458 | 827 | 1650
February | 88 | 161 | 124 | 286 | 261 | 93 | 354 | 727 | 1580
March | 95 | 158 | 127 | 286 | 308 | 102 | 410 | 790 | 1590
April | 92 | 133 | 120 | 253 | 338 | 87 | 425 | 770 | 1590
May | 96 | 128 | 111 | 239 | 316 | 80 | 396 | 730 | 1530
June | 89 | 132 | 117 | 249 | 262 | 88 | 350 | 688 | 1430
July | 82 | 146 | 122 | 268 | 253 | 84 | 337 | 687 | 1410
August | 80 | 144 | 126 | 270 | 270 | 85 | 355 | 705 | 1410
September | 72 | 147 | 124 | 271 | 214 | 79 | 293 | 637 | 1400
October | 75 | 150 | 127 | 277 | 231 | 80 | 311 | 663 | 1450
November | 74 | 141 | 122 | 264 | 241 | 80 | 321 | 658 | 1430
December | 77 | 131 | 117 | 249 | 229 | 78 | 307 | 632 | NA
January–December | 1012 | 1720 | 1460 | 3190 | 3270 | 1050 | 4320 | 8520 | NA
pPreliminary. NA Not available.
1Data are rounded to no more than three significant digits, except "Primary production"; may not add to totals shown.
2Metallic recovery from purchased, tolled, or imported scrap, expanded for full coverage of industry.
3Primary production, secondary recovery, and imports for consumption.
4Inventory levels reflect total for U.S. and Canadian producers; data from the Aluminum Association Inc.

## T2
TABLE 2
ESTIMATED FULL COVERAGE CONSUMPTION OF AND METALLIC RECOVERY FROM
PURCHASED NEW AND OLD ALUMINUM SCRAP1
(Thousand metric tons)
Independent
| Secondary |  | mill |  |  |  | Other
| smelters |  | fabricators |  | Foundries |  | consumers |  | Total
| Con- |  | Con- |  | Con- |  | Con- |  | Con-
| sump- | Metal | sump- | Metal | sump- | Metal | sump- | Metal | sump- |  | Metal
Period | tion | recovery | tion | recovery | tion | recovery | tion | recovery | tion |  | recovery
2019 | 2300 | 1750 | 1770 | 1620 | 101 | 93 | 4 | 4 | 4170 | r | 3470
2019, December | 187 | 144 | 129 | 118 | 8 | 8 | (2) | (2) | 326 |  | 270
2020:p
January | 189 | 144 | 135 | 124 | 8 | 8 | (2) | (2) | 333 |  | 276
February | 189 | 144 | 145 | 134 | 8 | 8 | (2) | (2) | 343 |  | 286
March | 191 | 145 | 147 | 135 | 6 | 5 | (2) | (2) | 344 |  | 286
April | 182 | 140 | 119 | 108 | 6 | 5 | (2) | (2) | 307 |  | 253
May | 174 | 135 | 108 | 98 | 6 | 5 | (2) | (2) | 289 |  | 239
June | 175 | 136 | 118 | 107 | 6 | 5 | (2) | (2) | 300 |  | 249
July | 182 | 139 | 132 | 120 | 8 | 8 | (2) | (2) | 323 |  | 268
August | 184 | 141 | 133 | 121 | 8 | 8 | (2) | (2) | 326 |  | 270
September | 187 | 143 | 132 | 121 | 8 | 8 | (2) | (2) | 328 |  | 271
October | 189 | 145 | 136 | 124 | 8 | 8 | (2) | (2) | 334 |  | 277
November | 186 | 141 | 126 | 114 | 8 | 8 | (2) | (2) | 320 |  | 264
December | 185 | 140 | 111 | 100 | 8 | 8 | (2) | (2) | 304 |  | 249
January–December | 2210 | 1690 | 1540 | 1410 | 88 | 84 | 4 | 4 | 3850 |  | 3190
pPreliminary. rRevised.
1Data are rounded to no more than three significant digits; may not add to totals shown.
2Less than ½ unit.

## T3
TABLE 3
CONSUMPTION OF AND RECOVERY FROM PURCHASED
NEW AND OLD ALUMINUM SCRAP IN DECEMBER 20201
(Metric tons)
Calculated
| Consumption |  | metallic recovery
| Tabulated | Estimated | Tabulated | Estimated
| reports | full coverage | reports | full coverage
Secondary smelters | 154000 | 185000 | 117000 | 140000
Independent mill fabricators | 98700 | 111000 | 89400 | 100000
Foundries | 7040 | 8450 | 6440 | 7730
Other consumers | 273 | 328 | 273 | 328
Total | 260000 | 304000 | 213000 | 249000
1Data are rounded to no more than three significant digits; may not add to totals shown.

## T4
TABLE 4
PURCHASED AND TOLL-TREATED ALUMINUM-BASE SCRAP IN DECEMBER 20201
(Metric tons)
| December |  |  |  | January–December2
| Stocks, | Net | Melted or | Stocks, | Net | Melted or
| opening2 | receipts3 | consumed | closing | receipts3 | consumed
New scrap:
Extrusion | 20400 | 32900 | 33000 | 20400 | 492000 | 492000
Can stock clippings | 4590 | 23600 | 23500 | 4740 | 297000 | 297000
Other wrought sheet/clippings | 6360 | 31900 | 29200 | 9080 | 398000 | 403000
Casting | 3550 | 5900 | 5900 | 3550 | 70200 | 70200
Borings and turnings | 4890 | 16300 | 16200 | 4950 | 178000 | 178000
Dross and skimmings | 10900 | 38800 | 38800 | 10900 | 445000 | 445000
Total new scrap | 50700 | 149000 | 147000 | 53600 | 1880000 | 1890000
Old scrap:
Used castings | 7380 | 27600 | 27600 | 7380 | 320000 | 320000
Used extrusion | 7320 | 17600 | 17600 | 7320 | 211000 | 211000
Used cans (shredded, loose, baled) | 9290 | 39900 | 39700 | 9520 | 476000 | 476000
Other wrought products | 5370 | 22900 | 17200 | 11000 | 270000 | 274000
Fragmentized shredder (auto shredder) | 4300 | 12000 | 11800 | 4500 | 143000 | 142000
Total old scrap | 33700 | 120000 | 114000 | 39700 | 1420000 | 1420000
Total all classes | 84300 | 269000 | 260000 | 93300 | 3300000 | 3310000
1Data are rounded to no more than three significant digits; may not add to totals shown.
2May include revisions to previously published data.
3Includes data on imported aluminum-base scrap.

## T5
TABLE 5
ALUMINUM ALLOYS PRODUCED AT SECONDARY SMELTERS IN THE UNITED
STATES IN DECEMBER 20201, 2
(Metric tons)
| December |  |  |  | January–December3
| Stocks, |  | Net | Stocks, |  | Net
| opening3 | Production | shipments | closing | Production | shipments
Die-cast alloys:
13% Si, 360, etc. (0.6% Cu, max.) | 3270 | 2440 | 2440 | 3270 | 27400 | 27400
380 and variations | 8820 | 19300 | 19300 | 8820 | 217000 | 217000
Sand and permanent mold:
95/5 Al-Si, 356, etc. (0.6% Cu, max.) | 2180 | 3020 | 3020 | 2180 | 33800 | 33800
No. 319 and variations | 3820 | 3850 | 3850 | 3820 | 43100 | 43100
F-132 alloy and variations | 182 | 249 | 249 | 182 | 2790 | 2790
Al-Zn alloys | 467 | 81 | 81 | 467 | 908 | 908
Al-Si alloys (0.6% to 2.0% Cu) | 219 | 133 | 133 | 219 | 1490 | 1490
Al-Cu alloys (1.5% Si, max.) | 318 | 245 | 245 | 318 | 2750 | 2750
Other4 | 7560 | 10000 | 10000 | 7560 | 112000 | 112000
Wrought alloys, extrusion billets | 10400 | 45000 | 45000 | 10400 | 504000 | 504000
Total all alloys | 37200 | 84400 | 84400 | 37200 | 945000 | 945000
Less:
Primary aluminum consumed | XX | 15600 | XX | XX | 174000 | XX
Primary silicon consumed | XX | 1810 | XX | XX | 20200 | XX
Other alloying ingredients consumed | XX | 795 | XX | XX | 8910 | XX
Net metallic recovery from aluminum
scrap consumed in production of
secondary aluminum ingot5 | XX | 66200 | XX | XX | 742000 | XX
XX Not applicable.
1Excludes integrated aluminum companies.
2Data are rounded to no more than three significant digits; may not add to totals shown.
3May include revisions to previously published data.
4Includes alloys No. 12, Al-Mg, Al-Zn, Al-Cu, Al-Si-Cu-Ni, aluminum-base hardeners, variations of these alloys, plus other aluminum alloys.
5No allowance made for melt-loss of primary aluminum and alloying ingredients.

## T6
TABLE 6
AVERAGE PRICE OF ALUMINUM IN THE UNITED STATES
AND ON THE LONDON METAL EXCHANGE
(Cents per pound)
| Midwest U.S. | LME
| market | cash price
Period | price | Grade A
2019:
December | 94.488 | 80.288
January−December | 99.537 | 81.256
2020:
January | 94.545 | 80.351
February | 90.54 | 76.451
March | 86.591 | 73.07
April | 76.45 | 66.095
May | 74.961 | 66.215
June | 79.682 | 70.943
July | 85.022 | 74.36
August | 93.613 | 78.648
September | 93.627 | 79.167
October | 94.236 | 81.774
November | 100.921 | 87.639
December | 105.798 | 91.531
January–December | 89.666 | 77.187
Source: S&P Global Platts Metals Week.

## T7
TABLE 7
AVERAGE BUYING PRICES FOR ALUMINUM SCRAP
(Cents per pound)
| Used beverage | Mixed low |  |  | Turnings
Month | cans | copper clips | Old sheet | Old cast | (clean and dry)
2019:
December | 53.12 | 39 | 35.48 | 34.98 | 27.12
January–December | 54.95 | 45.96 | 40.88 | 39.85 | 33.59
2020:
January | 53.4 | 40.1 | 37.38 | 37.07 | 29.62
February | 51.66 | 42.16 | 39.29 | 39.24 | 33.82
March | 50.02 | 41.8 | 38.95 | 39.95 | 35.18
April | 40.79 | 37.12 | 32.45 | 34.17 | 30.21
May | 39.8 | 36.8 | 32.35 | 33.8 | 29.25
June | 44.77 | 37.5 | 35.39 | 35.77 | 29.91
July | 47.45 | 40.09 | 37.86 | 37.2 | 31.23
August | 48.4 | 42.69 | 40.52 | 39.6 | 34.64
September | 50.93 | 46.1 | 43.9 | 43.6 | 37.88
October | 52.18 | 48.18 | 46.73 | 47 | 40.55
November | 56.55 | 51.45 | 51.42 | 51.76 | 46.06
December | 62.82 | 58.86 | 58.02 | 57.5 | 50.41
January–December | 49.9 | 43.57 | 41.19 | 41.39 | 35.73
Source: Fastmarket-AMM.

## T8
TABLE 8
U.S. IMPORTS FOR CONSUMPTION OF ALUMINUM IN DECEMBER 20201
(Metric tons)
| Metals and alloys, crude |  | Plates, sheets, bars, etc |  | Scrap |  | Total
|  | January– |  | January– |  | January– |  | January–
Country or locality | December | December | December | December | December | December | December | December
Argentina | 7710 | 156000 | -- | 3 | -- | -- | 7710 | 156000
Australia | 4500 | 86700 | 20 | 387 | -- | 19 | 4520 | 87100
Austria | -- | -- | 1310 | 23600 | -- | -- | 1310 | 23600
Bahrain | 7870 | 75000 | -- | 17700 | -- | -- | 7870 | 92600
Belgium | 1 | 151 | 603 | 5730 | -- | -- | 604 | 5880
Brazil | -- | -- | -- | 9070 | 1580 | 8310 | 1580 | 17400
Canada | 161000 | 2300000 | 18800 | 212000 | 31500 | 353000 | 211000 | 2870000
Chile | -- | -- | -- | -- | 267 | 2010 | 267 | 2010
China | 62 | 794 | 8750 | 115000 | 7 | 120 | 8820 | 116000
Colombia | -- | -- | 553 | 6590 | 352 | 1120 | 905 | 7720
Costa Rica | -- | -- | 5 | 21 | 53 | 1740 | 58 | 1770
France | 113 | 2320 | 1580 | 11900 | 83 | 915 | 1780 | 15100
Germany | 57 | 574 | 3180 | 61700 | 352 | 2960 | 3590 | 65200
Greece | -- | 1 | 1210 | 15800 | 1 | 19 | 1210 | 15900
Guatemala | -- | -- | -- | 44 | 707 | 4940 | 707 | 4990
Honduras | -- | -- | 425 | 5080 | 43 | 161 | 468 | 5240
Hong Kong | -- | -- | 352 | 2280 | -- | 6 | 352 | 2290
Iceland | -- | 566 | -- | -- | -- | -- | -- | 566
India | 2260 | 90700 | 788 | 22700 | -- | 343 | 3040 | 114000
Indonesia | -- | -- | 1330 | 20100 | -- | -- | 1330 | 20100
Italy | -- | 296 | 1420 | 20800 | -- | 1010 | 1420 | 22100
Japan | -- | -- | 2170 | 14900 | 28 | 775 | 2200 | 15700
Korea, Republic of | 2060 | 14000 | 1840 | 26300 | 215 | 3290 | 4110 | 43600
Malaysia | -- | 224 | 793 | 8260 | -- | 24 | 793 | 8510
Mexico | 295 | 705 | 4900 | 36700 | 11800 | 142000 | 17000 | 180000
Netherlands | 24 | 1050 | 203 | 5140 | 181 | 1510 | 408 | 7700
New Zealand | -- | 6850 | 1 | 7 | -- | -- | 1 | 6850
Norway | -- | 155 | 756 | 4140 | -- | -- | 756 | 4300
Oman | -- | 99 | 5000 | 63000 | -- | -- | 5000 | 63100
Qatar | 4930 | 68900 | 2 | 183 | -- | -- | 4930 | 69100
Romania | -- | -- | 249 | 6250 | -- | 36 | 249 | 6280
Russia | 10200 | 113000 | 1160 | 20400 | -- | 39 | 11300 | 133000
Saudi Arabia | -- | 5450 | 4810 | 70900 | -- | -- | 4810 | 76300
South Africa | -- | 4490 | 1330 | 32900 | -- | -- | 1330 | 37400
Spain | 104 | 1100 | 1750 | 21800 | 142 | 798 | 2000 | 23700
Sweden | -- | -- | 588 | 6820 | -- | 7 | 588 | 6820
Switzerland | -- | -- | 352 | 5910 | -- | -- | 352 | 5910
Taiwan | 7 | 351 | 781 | 24600 | 19 | 272 | 807 | 25200
Thailand | 69 | 1010 | 990 | 31100 | 60 | 344 | 1120 | 32500
Turkey | 5 | 13 | 1880 | 39800 | -- | -- | 1880 | 39800
United Arab Emirates | 27600 | 335000 | 157 | 1850 | -- | 35 | 27700 | 337000
United Kingdom | 10 | 339 | 190 | 4670 | 671 | 4100 | 871 | 9110
Venezuela | -- | 25 | -- | -- | -- | -- | -- | 25
Vietnam | -- | -- | 2410 | 23700 | 5 | 17 | 2420 | 23700
Other | 86 | 219 | 5280 | 46900 | 1030 | 11200 | 6400 | 58300
Total | 229000 | 3270000 | 77900 | 1050000 | 49000 | 542000 | 356000 | 4860000
-- Zero.
1Data are rounded to no more than three significant digits; may not add to totals shown.
Source: U.S. Census Bureau.

## T9
TABLE 9
U.S. EXPORTS OF ALUMINUM IN DECEMBER 20201
(Metric tons)
| Metals and alloys, crude |  | Plates, sheets, bars, etc. |  | Scrap |  | Total
|  | January– |  | January– |  | January– |  | January–
Country or locality | December | December | December | December | December | December | December | December
Australia | 282 | 859 | 127 | 1910 | -- | -- | 409 | 2770
Belgium | -- | 25 | 46 | 271 | 582 | 6820 | 628 | 7120
Brazil | 62 | 119 | 76 | 2760 | 950 | 5530 | 1090 | 8410
Canada | 5130 | 76500 | 25400 | 300000 | 5550 | 72300 | 36100 | 449000
China | 169 | 1790 | 1020 | 19700 | 3060 | 154000 | 4240 | 176000
Colombia | 101 | 107 | 22 | 717 | 42 | 192 | 165 | 1020
Dominican Republic | -- | 10 | 43 | 299 | 189 | 622 | 232 | 931
France | 10 | 348 | 374 | 6720 | 59 | 1140 | 443 | 8210
Germany | -- | 250 | 112 | 4900 | 298 | 8440 | 410 | 13600
Guatemala | -- | 3 | 8 | 69 | -- | -- | 8 | 72
Hong Kong | -- | 39 | 43 | 720 | 11200 | 69000 | 11300 | 69700
India | 2 | 385 | 150 | 1320 | 30600 | 307000 | 30700 | 309000
Indonesia | -- | 8 | 2 | 93 | 7090 | 97500 | 7100 | 97600
Ireland | -- | 3 | 44 | 564 | -- | 67 | 44 | 634
Israel | 2 | 14 | 1280 | 17200 | -- | -- | 1280 | 17200
Italy | -- | 178 | 115 | 1380 | 195 | 5130 | 310 | 6690
Jamaica | -- | 81 | 2 | 61 | -- | 16 | 2 | 158
Japan | 10 | 1120 | 285 | 11900 | 2260 | 19900 | 2560 | 32800
Korea, Republic of | 39 | 652 | 828 | 20300 | 18900 | 287000 | 19800 | 308000
Malaysia | 5 | 3740 | 344 | 2390 | 36400 | 418000 | 36800 | 425000
Mexico | 8270 | 91400 | 21300 | 265000 | 16700 | 152000 | 46300 | 509000
Netherlands | 6 | 107 | 15 | 367 | 400 | 2710 | 421 | 3190
New Zealand | -- | -- | 48 | 521 | -- | 19 | 48 | 540
Norway | -- | 1 | -- | 20 | -- | -- | -- | 21
Pakistan | -- | 39 | -- | 16 | 1550 | 13800 | 1550 | 13900
Panama | -- | 13 | 7 | 41 | -- | -- | 7 | 54
Philippines | -- | 237 | 13 | 235 | 377 | 5740 | 390 | 6210
Poland | -- | 1 | 25 | 295 | -- | 181 | 25 | 477
Romania | 11 | 115 | 23 | 2090 | -- | -- | 34 | 2210
Russia | -- | 1 | 8 | 39 | 2240 | 31100 | 2250 | 31100
Saudi Arabia | -- | 13 | 41 | 525 | 117 | 1840 | 158 | 2370
Singapore | 15 | 116 | 148 | 2810 | 3 | 2930 | 166 | 5860
Spain | 4 | 21 | 25 | 416 | 323 | 5910 | 352 | 6350
Taiwan | 246 | 2640 | 530 | 4260 | 3700 | 42700 | 4470 | 49600
Thailand | -- | 7 | 36 | 779 | 8270 | 74000 | 8300 | 74800
Turkey | -- | 34 | 111 | 3590 | 609 | 9690 | 720 | 13300
United Arab Emirates | -- | 4 | 96 | 742 | 455 | 8780 | 551 | 9530
United Kingdom | -- | 345 | 406 | 6360 | 347 | 3050 | 753 | 9760
Vietnam | -- | 166 | 58 | 1250 | 1510 | 17200 | 1570 | 18600
Other | 21 | 702 | 280 | 4050 | 1820 | 20800 | 2130 | 25600
Total | 14400 | 182000 | 53500 | 687000 | 156000 | 1850000 | 224000 | 2720000
-- Zero.
1Data are rounded to no more than three significant digits; may not add to totals shown.
Source: U.S. Census Bureau.