## Text
Aluminum in February of 2021
This workbook includes an embedded Word document and 9 tables (See tabs below).
This icon is linked to an embedded text document.

## T1
TABLE 1
COMPONENTS OF ALUMINUM SUPPLY1
(Thousand metric tons)
Imports for consumption
[8 empty] | Metals |  | Plates,
[8 empty] | and |  | sheets, |  |  |  | Total |  | Stocks,
| Primary | Secondary recovery2 | [5 empty] | alloys, |  | bars, |  |  |  | new |  | end of
Period | production | New |  | Old |  | Total |  | crude |  | etc. |  | Total |  | supply3 |  | period4
2020p | 1012 | 1650 |  | 1420 |  | 3070 |  | 3270 |  | 1050 |  | 4320 |  | 8390 | r | 1490
2020:
February | 88 | 154 | r | 121 |  | 275 | r | 261 |  | 93 |  | 354 |  | 717 | r | 1580
March | 95 | 151 | r | 124 |  | 275 | r | 308 |  | 102 |  | 410 |  | 780 |  | 1590
April | 92 | 126 | r | 117 |  | 243 |  | 338 |  | 87 |  | 425 |  | 760 |  | 1590
May | 96 | 122 |  | 107 |  | 229 |  | 316 |  | 80 |  | 396 |  | 721 |  | 1530
June | 89 | 126 |  | 113 |  | 239 |  | 262 |  | 88 |  | 350 |  | 678 | r | 1430
July | 82 | 139 |  | 118 |  | 258 |  | 253 |  | 84 |  | 337 |  | 677 |  | 1410
August | 80 | 138 |  | 122 |  | 260 |  | 270 |  | 85 |  | 355 |  | 695 |  | 1410
September | 72 | 141 |  | 120 |  | 261 |  | 214 |  | 79 |  | 293 |  | 626 |  | 1400
October | 75 | 143 |  | 124 |  | 267 |  | 231 |  | 80 |  | 311 |  | 653 | r | 1450
November | 74 | 135 |  | 119 |  | 254 |  | 241 |  | 80 |  | 321 |  | 649 |  | 1430
December | 77 | 125 |  | 114 |  | 239 |  | 229 |  | 78 |  | 307 |  | 623 | r | 1490
January–February | 180 | 299 | r | 243 | r | 541 | r | 608 | r | 204 | r | 812 | r | 1530 | r | 1490 | r
2021:
January | 78 | 135 |  | 123 |  | 257 | r | 250 |  | 84 |  | 334 |  | 669 |  | 1460
February | 69 | 132 |  | 117 |  | 248 |  | 243 |  | 81 |  | 324 |  | 641 |  | NA
January–February | 147 | 267 |  | 240 |  | 506 |  | 493 |  | 165 |  | 658 |  | 1310 |  | NA
pPreliminary. rRevised. NA Not available.
1Data are rounded to no more than three significant digits, except "Primary production"; may not add to totals shown.
2Metallic recovery from purchased, tolled, or imported scrap, expanded for full coverage of industry.
3Primary production, secondary recovery, and imports for consumption.
4Inventory levels reflect total for U.S. and Canadian producers; data from the Aluminum Association Inc.

## T2
TABLE 2
ESTIMATED FULL COVERAGE CONSUMPTION OF AND METALLIC RECOVERY FROM
PURCHASED NEW AND OLD ALUMINUM SCRAP1
(Thousand metric tons)
Independent
| Secondary |  |  |  | mill |  |  |  |  | Other
| smelters |  |  |  | fabricators |  |  | Foundries |  | consumers |  | Total
| Con- |  |  |  | Con- |  |  | Con- |  | Con- |  | Con-
| sump- |  | Metal |  | sump- | Metal |  | sump- | Metal | sump- | Metal | sump- |  | Metal
Period | tion |  | recovery |  | tion | recovery |  | tion | recovery | tion | recovery | tion |  | recovery
2020p | 2030 |  | 1570 |  | 1540 | 1410 |  | 91 | 84 | 4 | 4 | 3670 |  | 3070
2020:
February | 173 | r | 133 | r | 145 | 134 |  | 8 | 8 | (2) | (2) | 328 |  | 275 | r
March | 175 | r | 134 | r | 147 | 135 |  | 6 | 5 | (2) | (2) | 329 | r | 275 | r
April | 167 |  | 129 | r | 119 | 108 |  | 6 | 5 | (2) | (2) | 292 |  | 243
May | 159 |  | 124 | r | 108 | 99 | r | 6 | 5 | (2) | (2) | 273 | r | 229
June | 160 | r | 125 | r | 118 | 108 |  | 6 | 5 | (2) | (2) | 285 |  | 239
July | 166 | r | 129 |  | 132 | 121 | r | 8 | 8 | (2) | (2) | 307 | r | 258
August | 168 |  | 130 | r | 133 | 121 |  | 8 | 8 | (2) | (2) | 310 |  | 260
September | 171 | r | 132 | r | 132 | 121 |  | 8 | 8 | (2) | (2) | 312 | r | 261
October | 174 |  | 134 | r | 136 | 125 | r | 8 | 8 | (2) | (2) | 319 |  | 267
November | 170 | r | 131 |  | 126 | 115 | r | 8 | 8 | (2) | (2) | 305 |  | 254
December | 170 |  | 130 | r | 111 | 100 |  | 8 | 8 | (2) | (2) | 289 | r | 239
January–February | 347 | r | 267 | r | 281 | 258 |  | 17 | 15 | 1 | 1 | 646 | r | 541 | r
2021:
January | 175 |  | 133 |  | 128 | 116 |  | 8 | 8 | (2) | (2) | 311 | r | 257 | r
February | 167 |  | 131 |  | 120 | 109 |  | 8 | 8 | (2) | (2) | 296 |  | 248
January–February | 342 |  | 264 |  | 248 | 225 |  | 16 | 16 | 1 | 1 | 607 |  | 506
pPreliminary. rRevised.
1Data are rounded to no more than three significant digits; may not add to totals shown.
2Less than ½ unit.

## T3
TABLE 3
CONSUMPTION OF AND RECOVERY FROM PURCHASED
NEW AND OLD ALUMINUM SCRAP IN FEBRUARY 20211
(Metric tons)
Calculated
| Consumption |  | metallic recovery
| Tabulated | Estimated | Tabulated | Estimated
| reports | full coverage | reports | full coverage
Secondary smelters | 140000 | 167000 | 109000 | 131000
Independent mill fabricators | 107000 | 120000 | 98100 | 109000
Foundries | 7040 | 8450 | 6440 | 7730
Other consumers | 273 | 328 | 273 | 328
Total | 254000 | 296000 | 214000 | 248000
1Data are rounded to no more than three significant digits; may not add to totals shown.

## T4
TABLE 4
PURCHASED AND TOLL-TREATED ALUMINUM-BASE SCRAP IN FEBRUARY 20211
(Metric tons)
| February |  |  |  | January–February2
| Stocks, | Net | Melted or | Stocks, | Net | Melted or
| opening2 | receipts3 | consumed | closing | receipts3 | consumed
New scrap:
Extrusion | 19200 | 35400 | 35400 | 19100 | 69200 | 69200
Can stock clippings | 5400 | 26700 | 25400 | 6720 | 53500 | 52400
Other wrought sheet/clippings | 7440 | 31000 | 32800 | 5590 | 62100 | 66200
Casting | 3820 | 5430 | 5430 | 3820 | 11000 | 11000
Borings and turnings | 4830 | 11900 | 11900 | 4820 | 23600 | 23500
Dross and skimmings | 13300 | 30000 | 30000 | 13300 | 66300 | 66300
Total new scrap | 54000 | 140000 | 141000 | 53400 | 286000 | 289000
Old scrap:
Used castings | 8080 | 26500 | 26500 | 8080 | 53500 | 53500
Used extrusion | 8020 | 16900 | 16900 | 8020 | 33800 | 33800
Used cans (shredded, loose, baled) | 8030 | 35500 | 35300 | 8250 | 76000 | 76100
Other wrought products | 7520 | 20900 | 22600 | 5820 | 40200 | 45400
Fragmentized shredder (auto shredder) | 4210 | 12100 | 12100 | 4190 | 23800 | 24000
Total old scrap | 35900 | 112000 | 113000 | 34400 | 227000 | 233000
Total all classes | 89900 | 252000 | 254000 | 87700 | 513000 | 521000
1Data are rounded to no more than three significant digits; may not add to totals shown.
2May include revisions to previously published data.
3Includes data on imported aluminum-base scrap.

## T5
TABLE 5
ALUMINUM ALLOYS PRODUCED AT SECONDARY SMELTERS IN THE UNITED
STATES IN FEBRUARY 20211, 2
(Metric tons)
| February |  |  |  | January–February
| Stocks, |  | Net | Stocks, |  | Net
| opening3 | Production | shipments | closing | Production | shipments
Die-cast alloys:
13% Si, 360, etc. (0.6% Cu, max.) | 2760 | 2600 | 2600 | 2760 | 5210 | 5210
380 and variations | 6430 | 18900 | 18900 | 6430 | 37800 | 37800
Sand and permanent mold:
95/5 Al-Si, 356, etc. (0.6% Cu, max.) | 2120 | 2850 | 2850 | 2120 | 5700 | 5700
No. 319 and variations | 2000 | 2430 | 2430 | 2000 | 4860 | 4860
F-132 alloy and variations | 128 | 198 | 198 | 128 | 396 | 396
Al-Zn alloys | 37 | 29 | 29 | 37 | 57 | 57
Al-Si alloys (0.6% to 2.0% Cu) | 143 | 186 | 186 | 143 | 373 | 373
Al-Cu alloys (1.5% Si, max.) | 423 | 297 | 297 | 423 | 594 | 594
Other4 | 7630 | 7870 | 7870 | 7630 | 15700 | 15700
Wrought alloys, extrusion billets | 10100 | 53100 | 53100 | 10100 | 106000 | 106000
Total all alloys | 31800 | 88500 | 88500 | 31800 | 177000 | 177000
Less:
Primary aluminum consumed | XX | 15600 | XX | XX | 31200 | XX
Primary silicon consumed | XX | 1690 | XX | XX | 3380 | XX
Other alloying ingredients consumed | XX | 733 | XX | XX | 1470 | XX
Net metallic recovery from aluminum
scrap consumed in production of
secondary aluminum ingot5 | XX | 70500 | XX | XX | 141000 | XX
XX Not applicable.
1Excludes integrated aluminum companies.
2Data are rounded to no more than three significant digits; may not add to totals shown.
3May include revisions to previously published data.
4Includes alloys No. 12, Al-Mg, Al-Zn, Al-Cu, Al-Si-Cu-Ni, aluminum-base hardeners, variations of these alloys, plus other aluminum alloys.
5No allowance made for melt-loss of primary aluminum and alloying ingredients.

## T6
TABLE 6
AVERAGE PRICE OF ALUMINUM IN THE UNITED STATES
AND ON THE LONDON METAL EXCHANGE
(Cents per pound)
| Midwest U.S. |  | LME
| market |  | cash price
Period | price |  | Grade A
2020:
February | 90.54 |  | 76.451
March | 86.591 |  | 73.07
April | 76.45 |  | 66.095
May | 74.961 |  | 66.215
June | 79.682 |  | 70.943
July | 85.022 |  | 74.36
August | 93.613 |  | 78.648
September | 93.627 |  | 79.167
October | 94.236 |  | 81.774
November | 100.921 |  | 87.639
December | 105.798 |  | 91.531
January–December | 89.666 |  | 77.187
2021:
January | 105.638 | r | 90.891
February | 109.548 |  | 94.329
January–February | 107.593 |  | 92.61
rRevised.
Source: S&P Global Platts Metals Week.

## T7
TABLE 7
AVERAGE BUYING PRICES FOR ALUMINUM SCRAP
(Cents per pound)
| Used beverage | Mixed low | [5 empty] | Turnings
Month | cans | copper clips |  | Old sheet |  | Old cast |  | (clean and dry)
2020:
February | 51.66 | 42.16 |  | 39.29 |  | 39.24 |  | 33.82
March | 50.02 | 41.8 |  | 38.95 |  | 39.95 |  | 35.18
April | 40.79 | 37.12 |  | 32.45 |  | 34.17 |  | 30.21
May | 39.8 | 36.8 |  | 32.35 |  | 33.8 |  | 29.25
June | 44.77 | 37.5 |  | 35.39 |  | 35.77 |  | 29.91
July | 47.45 | 40.09 |  | 37.86 |  | 37.2 |  | 31.23
August | 48.4 | 42.69 |  | 40.52 |  | 39.6 |  | 34.64
September | 50.93 | 46.1 |  | 43.9 |  | 43.6 |  | 37.88
October | 52.18 | 48.18 |  | 46.73 |  | 47 |  | 40.55
November | 56.55 | 51.45 |  | 51.42 |  | 51.76 |  | 46.06
December | 62.82 | 58.86 |  | 58.02 |  | 57.5 |  | 50.41
January–December | 49.9 | 43.57 |  | 41.19 |  | 41.39 |  | 35.73
2021:
January | 65 | 64.5 | r | 61.5 | r | 63 | r | 59 | r
February | 67.5 | 65.63 |  | 64.5 |  | 65.5 |  | 64
January–February | 66.25 | 65.07 |  | 63 |  | 64.25 |  | 61.5
rRevised.
Source: Fastmarket-AMM.

## T8
TABLE 8
U.S. IMPORTS FOR CONSUMPTION OF ALUMINUM IN FEBRUARY 20211
(Metric tons)
| Metals and alloys, crude |  | Plates, sheets, bars, etc |  | Scrap |  | Total
|  | January– |  | January– |  | January– |  | January–
Country or locality | February | February | February | February | February | February | February | February
Argentina | -- | 9300 | -- | 3 | -- | -- | -- | 9300
Australia | 8500 | 17100 | 60 | 112 | -- | -- | 8560 | 17200
Austria | -- | -- | 2010 | 3700 | -- | 1 | 2010 | 3700
Bahrain | 8800 | 21000 | 1790 | 1790 | -- | -- | 10600 | 22800
Belgium | 45 | 55 | 1050 | 2280 | -- | -- | 1100 | 2340
Brazil | -- | -- | 5 | 5 | 1110 | 1110 | 1120 | 1120
Canada | 185000 | 351000 | 18900 | 39000 | 29300 | 63500 | 234000 | 453000
Chile | -- | -- | -- | -- | 103 | 397 | 103 | 397
China | 588 | 889 | 10000 | 17000 | 20 | 42 | 10600 | 17900
Colombia | -- | -- | 502 | 980 | 681 | 1120 | 1180 | 2100
Costa Rica | -- | -- | -- | 17 | 281 | 493 | 281 | 510
France | 50 | 160 | 237 | 790 | 7 | 59 | 294 | 1010
Germany | 201 | 238 | 2560 | 5790 | 234 | 639 | 2990 | 6670
Greece | -- | -- | 1430 | 2630 | -- | -- | 1430 | 2630
Guatemala | -- | -- | 14 | 14 | 1360 | 2080 | 1370 | 2100
Honduras | -- | -- | 484 | 984 | 10 | 21 | 494 | 1010
Hong Kong | (2) | (2) | 217 | 620 | -- | -- | 217 | 620
India | 4810 | 10400 | 740 | 1430 | -- | -- | 5550 | 11800
Indonesia | -- | -- | 1340 | 3230 | -- | -- | 1340 | 3230
Italy | -- | -- | 1340 | 2760 | -- | -- | 1340 | 2760
Japan | -- | -- | 2040 | 5240 | 907 | 1340 | 2950 | 6580
Korea, Republic of | 1150 | 2140 | 1400 | 3000 | 31 | 38 | 2580 | 5180
Malaysia | -- | -- | 812 | 1880 | -- | -- | 812 | 1880
Mexico | 1060 | 1060 | 3840 | 8140 | 13500 | 28000 | 18400 | 37200
Netherlands | (2) | 3 | 95 | 401 | 117 | 187 | 212 | 590
New Zealand | -- | 320 | 2 | 3 | -- | -- | 2 | 323
Norway | -- | 58 | 647 | 1510 | -- | -- | 647 | 1570
Oman | -- | -- | 5780 | 9930 | -- | -- | 5780 | 9930
Qatar | 6200 | 11700 | -- | -- | -- | -- | 6200 | 11700
Romania | -- | -- | 508 | 1140 | -- | -- | 508 | 1140
Russia | 139 | 21200 | 1080 | 2740 | -- | -- | 1220 | 24000
Saudi Arabia | -- | -- | 4100 | 9370 | -- | -- | 4100 | 9370
South Africa | -- | -- | 654 | 2790 | -- | -- | 654 | 2790
Spain | 69 | 108 | 945 | 4080 | 506 | 729 | 1520 | 4910
Sweden | -- | -- | 821 | 1350 | -- | -- | 821 | 1350
Switzerland | 1 | 1 | 618 | 1100 | -- | -- | 619 | 1100
Taiwan | -- | (2) | 626 | 1570 | 1 | 3 | 627 | 1580
Thailand | -- | 69 | 2730 | 5080 | 70 | 70 | 2800 | 5220
Turkey | -- | -- | 3310 | 5200 | -- | -- | 3310 | 5200
United Arab Emirates | 26100 | 46600 | -- | 382 | -- | -- | 26100 | 47000
United Kingdom | (2) | (2) | 302 | 455 | 481 | 867 | 783 | 1320
Vietnam | -- | -- | 2190 | 4570 | -- | -- | 2190 | 4570
Other | 24 | 24 | 5490 | 11800 | 1490 | 2820 | 7010 | 14600
Total | 243000 | 493000 | 80700 | 165000 | 50100 | 103000 | 374000 | 762000
-- Zero.
1Data are rounded to no more than three significant digits; may not add to totals shown.
2Less than ½ unit.
Source: U.S. Census Bureau.

## T9
TABLE 9
U.S. EXPORTS OF ALUMINUM IN FEBRUARY 20211
(Metric tons)
| Metals and alloys, crude |  | Plates, sheets, bars, etc. |  | Scrap |  | Total
|  | January– |  | January– |  | January– |  | January–
Country or locality | February | February | February | February | February | February | February | February
Australia | 116 | 177 | 82 | 138 | 121 | 121 | 319 | 436
Belgium | -- | 1 | 26 | 52 | 65 | 222 | 91 | 275
Brazil | 1 | 6 | 97 | 168 | 852 | 1080 | 950 | 1250
Canada | 4770 | 10800 | 23500 | 48700 | 6330 | 13000 | 34600 | 72500
China | 51 | 385 | 956 | 1600 | 2780 | 4670 | 3780 | 6650
Colombia | -- | -- | 107 | 173 | 39 | 58 | 146 | 232
Dominican Republic | -- | -- | 38 | 98 | 91 | 353 | 129 | 450
France | 7 | 25 | 438 | 780 | 38 | 78 | 483 | 882
Germany | 2 | 2 | 246 | 477 | 140 | 680 | 388 | 1160
Guatemala | -- | -- | 6 | 7 | -- | -- | 6 | 7
Hong Kong | 243 | 243 | 136 | 160 | 20300 | 40600 | 20700 | 41000
India | 3 | 46 | 73 | 136 | 27200 | 51300 | 27300 | 51500
Indonesia | -- | -- | 1 | 3 | 6770 | 14200 | 6770 | 14300
Ireland | 13 | 13 | 70 | 97 | -- | -- | 83 | 110
Israel | -- | (2) | 1140 | 1840 | -- | -- | 1140 | 1840
Italy | (2) | (2) | 56 | 107 | 353 | 429 | 409 | 536
Jamaica | -- | -- | 2 | 5 | -- | -- | 2 | 5
Japan | 8 | 24 | 219 | 470 | 1740 | 3990 | 1970 | 4480
Korea, Republic of | 198 | 218 | 881 | 2360 | 22400 | 45300 | 23500 | 47900
Malaysia | -- | (2) | 350 | 661 | 36700 | 68900 | 37100 | 69600
Mexico | 9380 | 17900 | 21800 | 45700 | 14400 | 27500 | 45600 | 91000
Netherlands | 8 | 25 | 29 | 52 | 200 | 301 | 237 | 378
New Zealand | 2 | 2 | 68 | 79 | -- | -- | 70 | 80
Norway | -- | -- | 2 | 2 | -- | -- | 2 | 2
Pakistan | -- | -- | 13 | 15 | 1360 | 2680 | 1380 | 2700
Panama | (2) | (2) | 12 | 15 | -- | -- | 12 | 16
Philippines | -- | -- | 2 | 9 | 641 | 1040 | 643 | 1050
Poland | -- | -- | 22 | 54 | -- | -- | 22 | 54
Romania | 4 | 20 | 46 | 92 | -- | -- | 50 | 112
Russia | -- | -- | (2) | 7 | 4800 | 7140 | 4800 | 7140
Saudi Arabia | -- | -- | 26 | 114 | 111 | 187 | 137 | 301
Singapore | 2 | 30 | 199 | 368 | 74 | 86 | 275 | 485
Spain | 3 | 6 | 17 | 60 | 90 | 655 | 110 | 721
Taiwan | 134 | 607 | 390 | 1280 | 2620 | 4970 | 3150 | 6860
Thailand | -- | -- | 52 | 96 | 5720 | 13600 | 5770 | 13700
Turkey | -- | (2) | 102 | 537 | 499 | 1500 | 601 | 2030
United Arab Emirates | -- | -- | 111 | 180 | 190 | 632 | 301 | 812
United Kingdom | (2) | 4 | 382 | 670 | 370 | 679 | 752 | 1350
Vietnam | -- | 1 | 24 | 41 | 1720 | 3510 | 1740 | 3550
Other | 338 | 525 | 236 | 476 | 1640 | 3420 | 2220 | 4420
Total | 15300 | 31000 | 52000 | 108000 | 160000 | 313000 | 228000 | 452000
-- Zero.
1Data are rounded to no more than three significant digits; may not add to totals shown.
2Less than ½ unit.
Source: U.S. Census Bureau.