## Text
Aluminum in March of 2021
This workbook includes an embedded Word document and 9 tables (See tabs below).
This icon is linked to an embedded text document.

## T1
TABLE 1
COMPONENTS OF ALUMINUM SUPPLY1
(Thousand metric tons)
Imports for consumption
[8 empty] | Metals |  | Plates,
[8 empty] | and |  | sheets, |  |  |  | Total |  | Stocks,
| Primary | Secondary recovery2 | [5 empty] | alloys, |  | bars, |  |  |  | new |  | end of
Period | production | New |  | Old |  | Total |  | crude |  | etc. |  | Total |  | supply3 |  | period4
2020p | 1012 | 1650 |  | 1420 |  | 3070 |  | 3270 |  | 1050 |  | 4320 |  | 8390 |  | 1490
2020:
March | 95 | 151 |  | 124 |  | 275 |  | 308 |  | 102 |  | 410 |  | 780 |  | 1590
April | 92 | 126 |  | 117 |  | 243 |  | 338 |  | 87 |  | 425 |  | 760 |  | 1590
May | 95.65 | 122 |  | 107 |  | 229 |  | 316 |  | 80 |  | 396 |  | 721 |  | 1530
June | 89 | 126 |  | 113 |  | 239 |  | 262 |  | 88 |  | 350 |  | 678 |  | 1430
July | 82 | 139 |  | 118 |  | 258 |  | 253 |  | 84 |  | 337 |  | 677 |  | 1410
August | 80 | 138 |  | 122 |  | 260 |  | 270 |  | 85 |  | 355 |  | 695 |  | 1410
September | 72 | 141 |  | 120 |  | 261 |  | 214 |  | 79 |  | 293 |  | 626 |  | 1400
October | 75 | 143 |  | 124 |  | 267 |  | 231 |  | 80 |  | 311 |  | 653 |  | 1450
November | 74 | 135 |  | 119 |  | 254 |  | 241 |  | 80 |  | 321 |  | 649 |  | 1430
December | 77 | 125 |  | 114 |  | 239 |  | 229 |  | 78 |  | 307 |  | 623 |  | 1490
January–March | 275 | 450 | r | 366 | r | 817 | r | 916 | r | 306 | r | 1220 | r | 2310 | r | 1490
2021:
January | 78 | 135 |  | 123 |  | 257 |  | 250 |  | 84 |  | 334 |  | 669 |  | 1470 | r
February | 69 | 132 |  | 117 |  | 248 |  | 243 |  | 81 |  | 324 |  | 641 |  | 1540
March | 74.61 | 155 |  | 117 |  | 272 |  | 308 |  | 121 |  | 429 |  | 776 |  | NA
January–March | 222 | 422 |  | 357 |  | 778 |  | 801 |  | 286 |  | 1090 |  | 2090 |  | NA
pPreliminary. rRevised. NA Not available.
1Data are rounded to no more than three significant digits, except "Primary production"; may not add to totals shown.
2Metallic recovery from purchased, tolled, or imported scrap, expanded for full coverage of industry.
3Primary production, secondary recovery, and imports for consumption.
4Inventory levels reflect total for U.S. and Canadian producers; data from the Aluminum Association Inc.

## T2
TABLE 2
ESTIMATED FULL COVERAGE CONSUMPTION OF AND METALLIC RECOVERY FROM
PURCHASED NEW AND OLD ALUMINUM SCRAP1
(Thousand metric tons)
Independent
| Secondary |  |  |  | mill |  |  |  | Other
| smelters |  |  |  | fabricators |  | Foundries |  | consumers |  | Total
| Con- |  |  |  | Con- |  | Con- |  | Con- |  | Con-
| sump- |  | Metal |  | sump- | Metal | sump- | Metal | sump- | Metal | sump- |  | Metal
Period | tion |  | recovery |  | tion | recovery | tion | recovery | tion | recovery | tion |  | recovery
2020p | 2030 |  | 1570 |  | 1540 | 1410 | 91 | 84 | 4 | 4 | 3670 |  | 3070
2020:
March | 175 |  | 134 |  | 147 | 135 | 6 | 5 | (2) | (2) | 329 |  | 275
April | 167 |  | 129 |  | 119 | 108 | 6 | 5 | (2) | (2) | 292 |  | 243
May | 159 |  | 124 |  | 108 | 99 | 6 | 5 | (2) | (2) | 273 |  | 229
June | 160 |  | 125 |  | 118 | 108 | 6 | 5 | (2) | (2) | 285 |  | 239
July | 166 |  | 129 |  | 132 | 121 | 8 | 8 | (2) | (2) | 307 |  | 258
August | 168 |  | 130 |  | 133 | 121 | 8 | 8 | (2) | (2) | 310 |  | 260
September | 171 |  | 132 |  | 132 | 121 | 8 | 8 | (2) | (2) | 312 |  | 261
October | 174 |  | 134 |  | 136 | 125 | 8 | 8 | (2) | (2) | 319 |  | 267
November | 170 |  | 131 |  | 126 | 115 | 8 | 8 | (2) | (2) | 305 |  | 254
December | 170 |  | 130 |  | 111 | 100 | 8 | 8 | (2) | (2) | 289 |  | 239
January–March | 522 | r | 402 | r | 428 | 393 | 23 | 21 | 1 | 1 | 975 | r | 817 | r
2021:
January | 175 |  | 133 |  | 128 | 116 | 8 | 8 | (2) | (2) | 311 |  | 257
February | 167 |  | 131 |  | 120 | 109 | 8 | 8 | (2) | (2) | 296 |  | 248
March | 177 |  | 136 |  | 141 | 129 | 8 | 8 | (2) | (2) | 327 |  | 273
January–March | 520 |  | 399 |  | 388 | 355 | 25 | 23 | 1 | 1 | 934 |  | 779
pPreliminary. rRevised.
1Data are rounded to no more than three significant digits; may not add to totals shown.
2Less than ½ unit.

## T3
TABLE 3
CONSUMPTION OF AND RECOVERY FROM PURCHASED
NEW AND OLD ALUMINUM SCRAP IN MARCH 20211
(Metric tons)
Calculated
| Consumption |  | metallic recovery
| Tabulated | Estimated | Tabulated | Estimated
| reports | full coverage | reports | full coverage
Secondary smelters | 148000 | 177000 | 113000 | 136000
Independent mill fabricators | 126000 | 140000 | 116000 | 129000
Foundries | 7040 | 8450 | 6440 | 7730
Other consumers | 273 | 328 | 273 | 328
Total | 281000 | 327000 | 236000 | 273000
1Data are rounded to no more than three significant digits; may not add to totals shown.

## T4
TABLE 4
PURCHASED AND TOLL-TREATED ALUMINUM-BASE SCRAP IN MARCH 20211
(Metric tons)
| March |  |  |  | January–March2
| Stocks, | Net | Melted or | Stocks, | Net | Melted or
| opening2 | receipts3 | consumed | closing | receipts3 | consumed
New scrap:
Extrusion | 19100 | 47300 | 47300 | 19100 | 116000 | 116000
Can stock clippings | 6720 | 30200 | 30200 | 6790 | 83700 | 82600
Other wrought sheet/clippings | 7730 | 35600 | 36200 | 7140 | 97700 | 102000
Casting | 3820 | 5430 | 5430 | 3820 | 16400 | 16400
Borings and turnings | 4820 | 12900 | 12900 | 4820 | 36500 | 36500
Dross and skimmings | 13300 | 35400 | 35400 | 13300 | 102000 | 102000
Total new scrap | 55500 | 167000 | 167000 | 55000 | 453000 | 456000
Old scrap:
Used castings | 8080 | 27400 | 27400 | 8080 | 80900 | 80900
Used extrusion | 8020 | 16900 | 16900 | 8020 | 50700 | 50700
Used cans (shredded, loose, baled) | 8250 | 35700 | 35700 | 8260 | 112000 | 112000
Other wrought products | 7180 | 25700 | 21100 | 11700 | 65900 | 66500
Fragmentized shredder (auto shredder) | 4190 | 12500 | 12100 | 4630 | 36300 | 36000
Total old scrap | 35700 | 118000 | 113000 | 40700 | 345000 | 346000
Total all classes | 91200 | 285000 | 281000 | 95700 | 798000 | 802000
1Data are rounded to no more than three significant digits; may not add to totals shown.
2May include revisions to previously published data.
3Includes data on imported aluminum-base scrap.

## T5
TABLE 5
ALUMINUM ALLOYS PRODUCED AT SECONDARY SMELTERS IN THE UNITED
STATES IN MARCH 20211, 2
(Metric tons)
| March |  |  |  | January–March
| Stocks, |  | Net | Stocks, |  | Net
| opening3 | Production | shipments | closing | Production | shipments
Die-cast alloys:
13% Si, 360, etc. (0.6% Cu, max.) | 2760 | 2600 | 2600 | 2760 | 7810 | 7810
380 and variations | 6430 | 18900 | 18900 | 6430 | 56700 | 56700
Sand and permanent mold:
95/5 Al-Si, 356, etc. (0.6% Cu, max.) | 2120 | 2850 | 2850 | 2120 | 8550 | 8550
No. 319 and variations | 2000 | 2430 | 2430 | 2000 | 7280 | 7280
F-132 alloy and variations | 128 | 198 | 198 | 128 | 594 | 594
Al-Zn alloys | 37 | 29 | 29 | 37 | 86 | 86
Al-Si alloys (0.6% to 2.0% Cu) | 143 | 186 | 186 | 143 | 559 | 559
Al-Cu alloys (1.5% Si, max.) | 423 | 297 | 297 | 423 | 891 | 891
Other4 | 7630 | 7870 | 7870 | 7630 | 23600 | 23600
Wrought alloys, extrusion billets | 10100 | 53100 | 53100 | 10100 | 159000 | 159000
Total all alloys | 31800 | 88500 | 88500 | 31800 | 265000 | 265000
Less:
Primary aluminum consumed | XX | 15600 | XX | XX | 46800 | XX
Primary silicon consumed | XX | 1690 | XX | XX | 5070 | XX
Other alloying ingredients consumed | XX | 733 | XX | XX | 2200 | XX
Net metallic recovery from aluminum
scrap consumed in production of
secondary aluminum ingot5 | XX | 70500 | XX | XX | 211000 | XX
XX Not applicable.
1Excludes integrated aluminum companies.
2Data are rounded to no more than three significant digits; may not add to totals shown.
3May include revisions to previously published data.
4Includes alloys No. 12, Al-Mg, Al-Zn, Al-Cu, Al-Si-Cu-Ni, aluminum-base hardeners, variations of these alloys, plus other aluminum alloys.
5No allowance made for melt-loss of primary aluminum and alloying ingredients.

## T6
TABLE 6
AVERAGE PRICE OF ALUMINUM IN THE UNITED STATES
AND ON THE LONDON METAL EXCHANGE
(Cents per pound)
| Midwest U.S. | LME
| market | cash price
Period | price | Grade A
2020:
March | 86.591 | 73.07
April | 76.45 | 66.095
May | 74.961 | 66.215
June | 79.682 | 70.943
July | 85.022 | 74.36
August | 93.613 | 78.648
September | 93.627 | 79.167
October | 94.236 | 81.774
November | 100.921 | 87.639
December | 105.798 | 91.531
January–December | 89.666 | 77.187
2021:
January | 105.638 | 90.891
February | 109.548 | 94.329
March | 118.185 | 99.409
January–March | 111.124 | 94.876
Source: S&P Global Platts Metals Week.

## T7
TABLE 7
AVERAGE BUYING PRICES FOR ALUMINUM SCRAP
(Cents per pound)
| Used beverage | Mixed low |  |  | Turnings
Month | cans | copper clips | Old sheet | Old cast | (clean and dry)
2020:
March | 50.02 | 41.8 | 38.95 | 39.95 | 35.18
April | 40.79 | 37.12 | 32.45 | 34.17 | 30.21
May | 39.8 | 36.8 | 32.35 | 33.8 | 29.25
June | 44.77 | 37.5 | 35.39 | 35.77 | 29.91
July | 47.45 | 40.09 | 37.86 | 37.2 | 31.23
August | 48.4 | 42.69 | 40.52 | 39.6 | 34.64
September | 50.93 | 46.1 | 43.9 | 43.6 | 37.88
October | 52.18 | 48.18 | 46.73 | 47 | 40.55
November | 56.55 | 51.45 | 51.42 | 51.76 | 46.06
December | 62.82 | 58.86 | 58.02 | 57.5 | 50.41
January–December | 49.9 | 43.57 | 41.19 | 41.39 | 35.73
2021:
January | 65 | 64.5 | 61.5 | 63 | 59
February | 67.5 | 65.63 | 64.5 | 65.5 | 64
March | 73 | 68.5 | 66.5 | 68.5 | 68.75
January–March | 68.5 | 66.21 | 64.17 | 65.67 | 63.92
Source: Fastmarket-AMM.

## T8
TABLE 8
U.S. IMPORTS FOR CONSUMPTION OF ALUMINUM IN MARCH 20211
(Metric tons)
| Metals and alloys, crude |  | Plates, sheets, bars, etc |  | Scrap |  | Total
|  | January– |  | January– |  | January– |  | January–
Country or locality | March | March | March | March | March | March | March | March
Argentina | 8110 | 17400 | -- | 3 | -- | -- | 8110 | 17400
Australia | 7290 | 24400 | 8 | 120 | -- | -- | 7300 | 24500
Austria | (2) | (2) | 2510 | 6210 | -- | 1 | 2510 | 6210
Bahrain | 9770 | 30700 | 4680 | 6470 | -- | -- | 14400 | 37200
Belgium | 23 | 78 | 970 | 3250 | -- | -- | 993 | 3330
Brazil | (2) | (2) | 36 | 41 | 3270 | 4380 | 3310 | 4420
Canada | 216000 | 567000 | 22200 | 61300 | 34800 | 98300 | 273000 | 726000
Chile | -- | -- | -- | -- | 289 | 686 | 289 | 686
China | 57 | 946 | 15200 | 32200 | 11 | 53 | 15300 | 33200
Colombia | -- | -- | 631 | 1610 | 570 | 1690 | 1200 | 3300
Costa Rica | -- | -- | -- | 17 | 281 | 774 | 281 | 791
France | 290 | 450 | 696 | 1490 | 15 | 74 | 1000 | 2010
Germany | 481 | 719 | 4400 | 10200 | 89 | 729 | 4970 | 11600
Greece | -- | -- | 1850 | 4480 | -- | -- | 1850 | 4480
Guatemala | -- | -- | -- | 14 | 943 | 3030 | 943 | 3040
Honduras | -- | -- | 415 | 1400 | 24 | 45 | 439 | 1440
Hong Kong | -- | (2) | 180 | 799 | -- | -- | 180 | 799
India | 6500 | 16900 | 1090 | 2520 | -- | -- | 7590 | 19400
Indonesia | -- | -- | 1410 | 4630 | -- | -- | 1410 | 4630
Italy | -- | -- | 1260 | 4020 | -- | -- | 1260 | 4020
Japan | -- | -- | 3070 | 8320 | 863 | 2200 | 3940 | 10500
Korea, Republic of | 1360 | 3500 | 3890 | 6890 | 39 | 77 | 5290 | 10500
Malaysia | 4 | 4 | 1370 | 3260 | -- | -- | 1380 | 3260
Mexico | 2050 | 3110 | 4680 | 12800 | 19300 | 47300 | 26000 | 63200
Netherlands | 31 | 33 | 300 | 701 | 48 | 235 | 379 | 969
New Zealand | 38 | 358 | -- | 3 | -- | -- | 38 | 361
Norway | 39 | 97 | 540 | 2050 | -- | -- | 579 | 2150
Oman | 1280 | 1280 | 10400 | 20400 | -- | -- | 11700 | 21600
Qatar | 5570 | 17300 | -- | -- | -- | -- | 5570 | 17300
Romania | -- | -- | 298 | 1440 | -- | -- | 298 | 1440
Russia | 17500 | 38700 | 1100 | 3840 | -- | -- | 18600 | 42600
Saudi Arabia | -- | -- | 6640 | 16000 | -- | -- | 6640 | 16000
South Africa | -- | -- | 2030 | 4820 | -- | -- | 2030 | 4820
Spain | 89 | 197 | 2060 | 6140 | 386 | 1110 | 2540 | 7450
Sweden | -- | -- | 731 | 2080 | -- | -- | 731 | 2080
Switzerland | -- | 1 | 615 | 1710 | 2 | 2 | 617 | 1720
Taiwan | -- | (2) | 809 | 2380 | 2 | 5 | 811 | 2390
Thailand | 103 | 172 | 9310 | 14400 | 42 | 112 | 9460 | 14700
Turkey | -- | -- | 5290 | 10500 | -- | -- | 5290 | 10500
United Arab Emirates | 31200 | 77800 | 47 | 430 | -- | -- | 31200 | 78200
United Kingdom | 20 | 20 | 270 | 725 | 609 | 1480 | 899 | 2220
Vietnam | -- | -- | 2090 | 6660 | -- | -- | 2090 | 6660
Other | 114 | 138 | 7890 | 19600 | 1570 | 4380 | 9570 | 24200
Total | 308000 | 801000 | 121000 | 286000 | 63200 | 167000 | 492000 | 1250000
-- Zero.
1Data are rounded to no more than three significant digits; may not add to totals shown.
2Less than ½ unit.
Source: U.S. Census Bureau.

## T9
TABLE 9
U.S. EXPORTS OF ALUMINUM IN MARCH 20211
(Metric tons)
| Metals and alloys, crude |  | Plates, sheets, bars, etc. |  | Scrap |  | Total
|  | January– |  | January– |  | January– |  | January–
Country or locality | March | March | March | March | March | March | March | March
Australia | 172 | 349 | 120 | 258 | 114 | 235 | 406 | 842
Belgium | -- | 1 | 33 | 85 | 156 | 379 | 189 | 465
Brazil | 20 | 26 | 50 | 218 | 909 | 1990 | 979 | 2230
Canada | 6600 | 17300 | 29700 | 78400 | 8720 | 21700 | 45100 | 118000
China | 98 | 483 | 989 | 2590 | 1930 | 6590 | 3010 | 9660
Colombia | -- | -- | 10 | 183 | 20 | 78 | 30 | 261
Dominican Republic | -- | -- | 44 | 142 | 126 | 479 | 170 | 621
France | 21 | 46 | 341 | 1120 | 9 | 87 | 371 | 1250
Germany | 5 | 7 | 509 | 986 | 299 | 979 | 813 | 1970
Guatemala | -- | -- | 27 | 34 | -- | -- | 27 | 34
Hong Kong | -- | 243 | 113 | 273 | 24200 | 64800 | 24300 | 65400
India | 23 | 69 | 67 | 203 | 29700 | 81000 | 29800 | 81300
Indonesia | -- | -- | 1 | 4 | 4770 | 19000 | 4770 | 19000
Ireland | -- | 13 | 57 | 154 | -- | -- | 57 | 167
Israel | 11 | 11 | 1260 | 3110 | -- | -- | 1270 | 3120
Italy | -- | (2) | 50 | 157 | 237 | 665 | 287 | 822
Jamaica | -- | -- | 12 | 17 | -- | -- | 12 | 17
Japan | 34 | 58 | 305 | 776 | 1160 | 5150 | 1500 | 5980
Korea, Republic of | 39 | 258 | 1090 | 3440 | 19700 | 65000 | 20800 | 68700
Malaysia | (2) | (2) | 435 | 1100 | 41100 | 110000 | 41600 | 111000
Mexico | 12100 | 30000 | 26500 | 72200 | 17600 | 45100 | 56300 | 147000
Netherlands | 5 | 31 | 36 | 88 | 200 | 501 | 241 | 620
New Zealand | -- | 2 | 68 | 146 | -- | -- | 68 | 148
Norway | -- | -- | 2 | 3 | -- | -- | 2 | 3
Pakistan | -- | -- | -- | 15 | 1230 | 3920 | 1230 | 3930
Panama | (2) | 1 | 1 | 16 | -- | -- | 1 | 17
Philippines | -- | -- | 9 | 19 | 274 | 1320 | 283 | 1340
Poland | -- | -- | 15 | 69 | -- | -- | 15 | 69
Romania | 15 | 34 | 7 | 99 | -- | -- | 22 | 133
Russia | -- | -- | 19 | 25 | 3830 | 11000 | 3850 | 11000
Saudi Arabia | -- | -- | 14 | 128 | -- | 187 | 14 | 315
Singapore | 20 | 51 | 444 | 813 | 117 | 203 | 581 | 1070
Spain | 3 | 9 | 10 | 70 | 167 | 822 | 180 | 901
Taiwan | 3 | 610 | 438 | 1720 | 2410 | 7370 | 2850 | 9700
Thailand | (2) | (2) | 31 | 127 | 6410 | 20000 | 6440 | 20100
Turkey | -- | (2) | 99 | 637 | 533 | 2030 | 632 | 2670
United Arab Emirates | -- | -- | 292 | 472 | 911 | 1540 | 1200 | 2020
United Kingdom | 12 | 16 | 392 | 1060 | 349 | 1030 | 753 | 2110
Vietnam | -- | 1 | 40 | 81 | 1540 | 5040 | 1580 | 5130
Other | 299 | 824 | 318 | 794 | 1430 | 4850 | 2050 | 6470
Total | 19500 | 50500 | 64000 | 172000 | 170000 | 483000 | 254000 | 706000
-- Zero.
1Data are rounded to no more than three significant digits; may not add to totals shown.
2Less than ½ unit.
Source: U.S. Census Bureau.