## Text
Aluminum in May of 2021
This workbook includes an embedded Word document and 9 tables (See tabs below).
This icon is linked to an embedded text document.

## T1
TABLE 1
COMPONENTS OF ALUMINUM SUPPLY1
(Thousand metric tons)
Imports for consumption
[8 empty] | Metals | Plates,
[8 empty] | and | sheets, |  |  |  | Total |  | Stocks,
| Primary | Secondary recovery2 | [5 empty] | alloys, | bars, |  |  |  | new |  | end of
Period | production | New |  | Old |  | Total |  | crude | etc. |  | Total |  | supply3 |  | period4
2020p | 1012 | 1630 | r | 1420 |  | 3050 | r | 3270 | 1050 |  | 4320 |  | 8380 | r | 1490
2020:
May | 95.65 | 121 | r | 107 |  | 228 | r | 316 | 80 |  | 396 |  | 720 | r | 1530
June | 89 | 125 | r | 113 |  | 238 | r | 262 | 88 |  | 350 |  | 677 | r | 1430
July | 82 | 139 |  | 118 |  | 256 | r | 253 | 84 |  | 337 |  | 675 | r | 1410
August | 80 | 137 | r | 122 |  | 259 | r | 270 | 85 |  | 355 |  | 694 | r | 1410
September | 72 | 140 | r | 120 |  | 260 | r | 214 | 79 |  | 293 |  | 625 | r | 1400
October | 75 | 142 | r | 123 | r | 266 | r | 231 | 80 |  | 311 |  | 652 | r | 1450
November | 74 | 134 | r | 119 |  | 252 | r | 241 | 80 |  | 321 |  | 647 | r | 1430
December | 77 | 124 | r | 113 | r | 237 | r | 229 | 78 |  | 307 |  | 621 | r | 1490
January–May | 462.14 | 693 | r | 589 | r | 1280 | r | 1570 | 473 | r | 2040 | r | 3790 | r | 1490
2021:
January | 78 | 134 | r | 123 |  | 256 | r | 250 | 84 |  | 334 |  | 668 | r | 1470
February | 69 | 131 | r | 116 | r | 247 | r | 243 | 81 |  | 324 |  | 640 | r | 1480
March | 74.61 | 154 | r | 117 |  | 271 | r | 308 | 121 |  | 429 |  | 775 | r | 1470
April | 72 | 144 | r | 118 | r | 263 |  | 324 | 109 |  | 433 |  | 768 |  | 1660
May | 75 | 138 |  | 119 |  | 257 |  | 313 | 114 |  | 427 |  | 759 |  | 1680
January–May | 369 | 701 |  | 593 |  | 1290 |  | 1440 | 509 |  | 1950 |  | 3610 |  | 1680
pPreliminary. rRevised.
1Data are rounded to no more than three significant digits, except "Primary production"; may not add to totals shown.
2Metallic recovery from purchased, tolled, or imported scrap, expanded for full coverage of industry.
3Primary production, secondary recovery, and imports for consumption.
4Inventory levels reflect total for U.S. and Canadian producers; data from the Aluminum Association Inc.

## T2
TABLE 2
ESTIMATED FULL COVERAGE CONSUMPTION OF AND METALLIC RECOVERY FROM
PURCHASED NEW AND OLD ALUMINUM SCRAP1
(Thousand metric tons)
Independent
| Secondary |  |  |  | mill | [5 empty] | Other
| smelters |  |  |  | fabricators |  |  |  | Foundries |  | consumers |  | Total
| Con- |  |  |  | Con- |  |  |  | Con- |  | Con- |  | Con-
| sump- |  | Metal |  | sump- |  | Metal |  | sump- | Metal | sump- | Metal | sump- |  | Metal
Period | tion |  | recovery |  | tion |  | recovery |  | tion | recovery | tion | recovery | tion |  | recovery
2020p | 2010 | r | 1550 | r | 1550 | r | 1410 |  | 91 | 84 | 4 | 4 | 3650 | r | 3050 | r
2020:
May | 157 | r | 123 | r | 108 |  | 99 |  | 6 | 5 | (2) | (2) | 272 | r | 228 | r
June | 159 | r | 124 | r | 118 |  | 108 |  | 6 | 5 | (2) | (2) | 283 | r | 238 | r
July | 165 | r | 128 | r | 132 |  | 121 |  | 8 | 8 | (2) | (2) | 306 | r | 256 | r
August | 166 | r | 129 | r | 133 |  | 121 |  | 8 | 8 | (2) | (2) | 308 | r | 259 | r
September | 170 | r | 131 | r | 132 |  | 121 |  | 8 | 8 | (2) | (2) | 311 | r | 260 | r
October | 172 | r | 133 | r | 136 |  | 125 |  | 8 | 8 | (2) | (2) | 317 | r | 266 | r
November | 169 | r | 129 | r | 126 |  | 115 |  | 8 | 8 | (2) | (2) | 303 | r | 252 | r
December | 168 | r | 129 | r | 111 |  | 101 | r | 8 | 8 | (2) | (2) | 288 | r | 237 | r
January–May | 840 | r | 649 | r | 656 | r | 600 | r | 35 | 32 | 2 | 2 | 1530 | r | 1280 | r
2021:
January | 173 | r | 132 | r | 128 |  | 117 | r | 8 | 8 | (2) | (2) | 310 | r | 256 | r
February | 166 | r | 129 | r | 120 |  | 110 | r | 8 | 8 | (2) | (2) | 295 | r | 247 | r
March | 176 | r | 134 | r | 141 |  | 129 |  | 8 | 8 | (2) | (2) | 325 | r | 272 | r
April | 175 | r | 135 | r | 131 | r | 120 | r | 8 | 8 | (2) | (2) | 315 | r | 263
May | 172 |  | 133 |  | 127 |  | 116 |  | 8 | 8 | (2) | (2) | 308 |  | 257
January–May | 862 |  | 663 |  | 646 |  | 591 |  | 42 | 39 | 2 | 2 | 1550 |  | 1290
pPreliminary. rRevised.
1Data are rounded to no more than three significant digits; may not add to totals shown.
2Less than ½ unit.

## T3
TABLE 3
CONSUMPTION OF AND RECOVERY FROM PURCHASED
NEW AND OLD ALUMINUM SCRAP IN MAY 20211
(Metric tons)
Calculated
| Consumption |  | metallic recovery
| Tabulated | Estimated | Tabulated | Estimated
| reports | full coverage | reports | full coverage
Secondary smelters | 144000 | 172000 | 111000 | 133000
Independent mill fabricators | 114000 | 127000 | 104000 | 116000
Foundries | 7040 | 8450 | 6440 | 7730
Other consumers | 273 | 328 | 273 | 328
Total | 265000 | 308000 | 222000 | 257000
1Data are rounded to no more than three significant digits; may not add to totals shown.

## T4
TABLE 4
PURCHASED AND TOLL-TREATED ALUMINUM-BASE SCRAP IN MAY 20211
(Metric tons)
| May |  |  |  | January–May2
| Stocks, | Net | Melted or | Stocks, | Net | Melted or
| opening2 | receipts3 | consumed | closing | receipts3 | consumed
New scrap:
Extrusion | 19300 | 38500 | 38200 | 19500 | 195000 | 194000
Can stock clippings | 7150 | 27900 | 27600 | 7540 | 140000 | 139000
Other wrought sheet/clippings | 7980 | 32400 | 31300 | 9070 | 161000 | 166000
Casting | 4490 | 7120 | 7120 | 4490 | 32300 | 32300
Borings and turnings | 4360 | 11800 | 11800 | 4370 | 56000 | 57700
Dross and skimmings | 13300 | 33200 | 33200 | 13300 | 169000 | 169000
Total new scrap | 56600 | 151000 | 149000 | 58300 | 754000 | 759000
Old scrap:
Used castings | 8150 | 27300 | 27300 | 8150 | 136000 | 136000
Used extrusion | 7680 | 16700 | 16700 | 7680 | 82000 | 83300
Used cans (shredded, loose, baled) | 8580 | 39200 | 39300 | 8470 | 188000 | 188000
Other wrought products | 15400 | 23000 | 21200 | 17200 | 115000 | 110000
Fragmentized shredder (auto shredder) | 4870 | 11500 | 11200 | 5220 | 58300 | 57800
Total old scrap | 44700 | 118000 | 116000 | 46800 | 580000 | 576000
Total all classes | 101000 | 269000 | 265000 | 105000 | 1330000 | 1330000
1Data are rounded to no more than three significant digits; may not add to totals shown.
2May include revisions to previously published data.
3Includes data on imported aluminum-base scrap.

## T5
TABLE 5
ALUMINUM ALLOYS PRODUCED AT SECONDARY SMELTERS IN THE UNITED
STATES IN MAY 20211, 2
(Metric tons)
| May |  |  |  | January–May
| Stocks, |  | Net | Stocks, |  | Net
| opening3 | Production | shipments | closing | Production | shipments
Die-cast alloys:
13% Si, 360, etc. (0.6% Cu, max.) | 2760 | 2600 | 2600 | 2760 | 13000 | 13000
380 and variations | 6350 | 18300 | 18300 | 6350 | 91700 | 91700
Sand and permanent mold:
95/5 Al-Si, 356, etc. (0.6% Cu, max.) | 2120 | 2850 | 2850 | 2120 | 14300 | 14300
No. 319 and variations | 2110 | 2210 | 2210 | 2110 | 11000 | 11000
F-132 alloy and variations | 128 | 198 | 198 | 128 | 989 | 989
Al-Zn alloys | 37 | 29 | 29 | 37 | 143 | 143
Al-Si alloys (0.6% to 2.0% Cu) | 143 | 186 | 186 | 143 | 932 | 932
Al-Cu alloys (1.5% Si, max.) | 423 | 297 | 297 | 423 | 1490 | 1490
Other4 | 7630 | 7870 | 7870 | 7630 | 39300 | 39300
Wrought alloys, extrusion billets | 10100 | 53100 | 53100 | 10100 | 266000 | 266000
Total all alloys | 31900 | 87700 | 87700 | 31900 | 438000 | 438000
Less:
Primary aluminum consumed | XX | 15600 | XX | XX | 77900 | XX
Primary silicon consumed | XX | 1630 | XX | XX | 8170 | XX
Other alloying ingredients consumed | XX | 733 | XX | XX | 3660 | XX
Net metallic recovery from aluminum
scrap consumed in production of
secondary aluminum ingot5 | XX | 69700 | XX | XX | 349000 | XX
XX Not applicable.
1Excludes integrated aluminum companies.
2Data are rounded to no more than three significant digits; may not add to totals shown.
3May include revisions to previously published data.
4Includes alloys No. 12, Al-Mg, Al-Zn, Al-Cu, Al-Si-Cu-Ni, aluminum-base hardeners, variations of these alloys, plus other aluminum alloys.
5No allowance made for melt-loss of primary aluminum and alloying ingredients.

## T6
TABLE 6
AVERAGE PRICE OF ALUMINUM IN THE UNITED STATES
AND ON THE LONDON METAL EXCHANGE
(Cents per pound)
| Midwest U.S. | LME
| market | cash price
Period | price | Grade A
2020:
May | 74.961 | 66.215
June | 79.682 | 70.943
July | 85.022 | 74.36
August | 93.613 | 78.648
September | 93.627 | 79.167
October | 94.236 | 81.774
November | 100.921 | 87.639
December | 105.798 | 91.531
January–December | 89.666 | 77.187
2021:
January | 105.638 | 90.891
February | 109.548 | 94.329
March | 118.185 | 99.409
April | 128.563 | 105.404
May | 136.947 | 110.397
January–May | 119.776 | 100.086
Source: S&P Global Platts Metals Week.

## T7
TABLE 7
AVERAGE BUYING PRICES FOR ALUMINUM SCRAP
(Cents per pound)
| Used beverage | Mixed low |  |  | Turnings
Month | cans | copper clips | Old sheet | Old cast | (clean and dry)
2020:
May | 39.8 | 36.8 | 32.35 | 33.8 | 29.25
June | 44.77 | 37.5 | 35.39 | 35.77 | 29.91
July | 47.45 | 40.09 | 37.86 | 37.2 | 31.23
August | 48.4 | 42.69 | 40.52 | 39.6 | 34.64
September | 50.93 | 46.1 | 43.9 | 43.6 | 37.88
October | 52.18 | 48.18 | 46.73 | 47 | 40.55
November | 56.55 | 51.45 | 51.42 | 51.76 | 46.06
December | 62.82 | 58.86 | 58.02 | 57.5 | 50.41
January–December | 49.9 | 43.57 | 41.19 | 41.39 | 35.73
2021:
January | 65 | 64.5 | 61.5 | 63 | 59
February | 67.5 | 65.63 | 64.5 | 65.5 | 64
March | 73 | 68.5 | 66.5 | 68.5 | 68.75
April | 75.5 | 72.1 | 68.9 | 70.5 | 69.2
May | 74.13 | 74.5 | 70.5 | 71 | 69.5
January–May | 71.03 | 69.05 | 66.38 | 67.7 | 66.09
Source: Fastmarket-AMM.

## T8
TABLE 8
U.S. IMPORTS FOR CONSUMPTION OF ALUMINUM IN MAY 20211
(Metric tons)
| Metals and alloys, crude |  | Plates, sheets, bars, etc |  | Scrap |  | Total
|  | January– |  | January– |  | January– |  | January–
Country or locality | May | May | May | May | May | May | May | May
Argentina | 18200 | 35700 | -- | 6 | -- | -- | 18200 | 35700
Australia | 6640 | 45000 | 12 | 208 | -- | -- | 6650 | 45200
Austria | -- | (2) | 2300 | 11200 | -- | 1 | 2300 | 11200
Bahrain | 20400 | 62000 | 537 | 8720 | -- | -- | 20900 | 70700
Belgium | -- | 122 | 1090 | 5380 | -- | -- | 1090 | 5510
Brazil | -- | (2) | 31 | 72 | 1560 | 9160 | 1590 | 9230
Canada | 200000 | 1010000 | 20100 | 101000 | 34100 | 167000 | 254000 | 1280000
Chile | -- | -- | -- | -- | 359 | 1080 | 359 | 1080
China | 31 | 1110 | 11800 | 55000 | 28 | 103 | 11800 | 56200
Colombia | -- | -- | 473 | 2640 | 428 | 2660 | 901 | 5310
Costa Rica | -- | -- | 24 | 41 | 225 | 1060 | 249 | 1100
France | 141 | 881 | 702 | 3070 | 9 | 93 | 852 | 4050
Germany | 313 | 1120 | 3400 | 17600 | 434 | 1390 | 4150 | 20100
Greece | -- | -- | 1820 | 8340 | 10 | 10 | 1830 | 8350
Guatemala | -- | -- | -- | 14 | 1050 | 5010 | 1050 | 5030
Honduras | -- | -- | 509 | 2270 | -- | 72 | 509 | 2350
Hong Kong | -- | (2) | 321 | 1440 | -- | -- | 321 | 1440
India | 4320 | 26000 | 1000 | 4680 | -- | -- | 5320 | 30700
Indonesia | -- | -- | 1840 | 8800 | -- | -- | 1840 | 8800
Italy | -- | 300 | 996 | 6520 | -- | -- | 996 | 6820
Japan | -- | -- | 4910 | 17900 | -- | 2220 | 4910 | 20200
Korea, Republic of | 1560 | 5540 | 3820 | 13700 | 16 | 94 | 5400 | 19300
Malaysia | -- | 4 | 1240 | 5780 | -- | -- | 1240 | 5790
Mexico | 1880 | 7350 | 4300 | 21700 | 18800 | 86000 | 25000 | 115000
Netherlands | 100 | 212 | 241 | 1220 | 300 | 644 | 641 | 2070
New Zealand | 19 | 397 | 1 | 5 | -- | -- | 20 | 402
Norway | -- | 97 | 1340 | 4940 | -- | -- | 1340 | 5040
Oman | 2180 | 3460 | 8290 | 34900 | -- | -- | 10500 | 38300
Qatar | 8260 | 30800 | -- | -- | -- | -- | 8260 | 30800
Romania | -- | -- | 198 | 2190 | -- | -- | 198 | 2190
Russia | 16100 | 64100 | 796 | 5700 | -- | -- | 16900 | 69800
Saudi Arabia | -- | -- | 5350 | 26000 | 196 | 196 | 5550 | 26200
South Africa | 507 | 529 | 3440 | 13000 | -- | -- | 3950 | 13500
Spain | 96 | 415 | 2640 | 11200 | 424 | 2000 | 3160 | 13600
Sweden | -- | -- | 903 | 4070 | -- | -- | 903 | 4070
Switzerland | -- | 1 | 898 | 3510 | -- | 2 | 898 | 3510
Taiwan | -- | 32 | 513 | 3400 | 1 | 6 | 514 | 3430
Thailand | 17 | 292 | 6290 | 25700 | 42 | 235 | 6350 | 26200
Turkey | (2) | 1 | 6540 | 23000 | -- | -- | 6540 | 23000
United Arab Emirates | 32800 | 142000 | 29 | 770 | -- | -- | 32900 | 142000
United Kingdom | 17 | 41 | 611 | 1900 | 660 | 3040 | 1290 | 4980
Vietnam | -- | 1 | 5020 | 14600 | 1 | 1 | 5020 | 14600
Other | 24 | 168 | 9390 | 36600 | 1640 | 8100 | 11100 | 44900
Total | 313000 | 1440000 | 114000 | 509000 | 60300 | 290000 | 487000 | 2240000
-- Zero.
1Data are rounded to no more than three significant digits; may not add to totals shown.
2Less than ½ unit.
Source: U.S. Census Bureau.

## T9
TABLE 9
U.S. EXPORTS OF ALUMINUM IN MAY 20211
(Metric tons)
| Metals and alloys, crude |  | Plates, sheets, bars, etc. |  | Scrap |  | Total
|  | January– |  | January– |  | January– |  | January–
Country or locality | May | May | May | May | May | May | May | May
Australia | 103 | 504 | 248 | 637 | -- | 235 | 351 | 1380
Belgium | (2) | 1 | 41 | 134 | 139 | 615 | 180 | 750
Brazil | -- | 27 | 178 | 553 | 546 | 3120 | 724 | 3700
Canada | 4940 | 29000 | 24800 | 131000 | 7330 | 37000 | 37100 | 197000
China | 118 | 710 | 841 | 4690 | 1590 | 9560 | 2550 | 15000
Colombia | 44 | 44 | 82 | 303 | -- | 118 | 126 | 465
Dominican Republic | -- | 10 | 31 | 181 | 65 | 685 | 96 | 876
France | 16 | 63 | 495 | 2250 | 58 | 296 | 569 | 2610
Germany | 1 | 38 | 220 | 1690 | 476 | 1520 | 697 | 3250
Guatemala | -- | -- | 6 | 41 | -- | -- | 6 | 41
Hong Kong | -- | 245 | 144 | 454 | 28700 | 123000 | 28900 | 124000
India | 323 | 453 | 46 | 327 | 29600 | 141000 | 30000 | 142000
Indonesia | -- | -- | (2) | 5 | 5910 | 29100 | 5910 | 29100
Ireland | (2) | 13 | 1 | 209 | -- | -- | 1 | 222
Israel | 2 | 12 | 1210 | 5320 | -- | -- | 1210 | 5330
Italy | (2) | (2) | 82 | 299 | 76 | 819 | 158 | 1120
Jamaica | 1 | 1 | 1 | 18 | 1 | 1 | 3 | 20
Japan | -- | 58 | 381 | 1350 | 2460 | 9060 | 2840 | 10500
Korea, Republic of | 64 | 385 | 1570 | 6330 | 18600 | 105000 | 20200 | 112000
Malaysia | 2 | 2 | 226 | 1790 | 42000 | 188000 | 42300 | 190000
Mexico | 10200 | 50100 | 22000 | 118000 | 13300 | 73800 | 45500 | 242000
Netherlands | 8 | 42 | 40 | 157 | 316 | 1100 | 364 | 1300
New Zealand | 1 | 3 | 65 | 234 | -- | -- | 66 | 237
Norway | -- | -- | 3 | 6 | -- | -- | 3 | 6
Pakistan | -- | -- | 1 | 17 | 1820 | 7390 | 1820 | 7410
Panama | -- | 2 | 18 | 43 | -- | -- | 18 | 45
Philippines | -- | -- | 8 | 32 | 302 | 1880 | 310 | 1910
Poland | -- | (2) | 33 | 155 | -- | -- | 33 | 155
Romania | 4 | 48 | 50 | 197 | -- | -- | 54 | 245
Russia | -- | -- | 5 | 31 | 3710 | 20900 | 3720 | 20900
Saudi Arabia | -- | -- | 6 | 147 | -- | 187 | 6 | 334
Singapore | 14 | 73 | 275 | 1400 | 239 | 519 | 528 | 2000
Spain | 8 | 23 | 19 | 111 | 87 | 1050 | 114 | 1180
Taiwan | -- | 923 | 305 | 2340 | 2660 | 12700 | 2970 | 15900
Thailand | -- | (2) | 64 | 290 | 5190 | 31900 | 5250 | 32200
Turkey | (2) | 1 | 135 | 832 | 551 | 3270 | 686 | 4100
United Arab Emirates | -- | -- | 237 | 1090 | 1280 | 3770 | 1510 | 4860
United Kingdom | 9 | 65 | 695 | 2240 | 228 | 1420 | 932 | 3720
Vietnam | -- | 1 | 61 | 222 | 993 | 6810 | 1050 | 7040
Other | 233 | 1410 | 421 | 1530 | 1300 | 7480 | 1950 | 10400
Total | 16100 | 84300 | 55100 | 287000 | 170000 | 824000 | 241000 | 1200000
-- Zero.
1Data are rounded to no more than three significant digits; may not add to totals shown.
2Less than ½ unit.
Source: U.S. Census Bureau.