## Text
Aluminum in July 2021
This workbook includes an embedded Word document and 9 tables (See tabs below).
This icon is linked to an embedded text document.

## T1
TABLE 1
COMPONENTS OF ALUMINUM SUPPLY1
(Thousand metric tons)
Imports for consumption
[8 empty] | Metals | Plates,
[8 empty] | and | sheets, |  | Total |  | Stocks,
| Primary | Secondary recovery2 | [5 empty] | alloys, | bars, |  | new |  | end of
Period | production | New |  | Old |  | Total |  | crude | etc. | Total | supply3 |  | period4
2020 | 1012 | 1630 |  | 1420 |  | 3050 |  | 3270 | 1050 | 4320 | 8380 |  | 1490
2020:
July | 82 | 139 |  | 118 |  | 256 |  | 253 | 84 | 337 | 675 |  | 1410
August | 80 | 137 |  | 122 |  | 259 |  | 270 | 85 | 355 | 694 |  | 1410
September | 72 | 140 |  | 120 |  | 260 |  | 214 | 79 | 293 | 625 |  | 1400
October | 75 | 142 |  | 123 |  | 266 |  | 231 | 80 | 311 | 652 |  | 1450
November | 74 | 134 |  | 119 |  | 252 |  | 241 | 80 | 321 | 647 |  | 1430
December | 77 | 124 |  | 113 |  | 237 |  | 229 | 78 | 307 | 621 |  | 1490
January–July | 634 | 957 | r | 819 | r | 1780 | r | 2090 | 645 | 2730 | 5140 | r | 1490
2021:
January | 78 | 134 |  | 123 |  | 256 |  | 250 | 84 | 334 | 668 |  | 1470
February | 69 | 131 |  | 116 |  | 247 |  | 243 | 81 | 324 | 640 |  | 1480
March | 75 | 154 |  | 117 |  | 271 |  | 308 | 121 | 429 | 775 |  | 1470
April | 72 | 144 |  | 118 |  | 263 |  | 324 | 109 | 433 | 768 |  | 1660
May | 75 | 138 |  | 119 |  | 257 |  | 313 | 114 | 427 | 759 |  | 1680
June | 72 | 141 |  | 127 |  | 267 |  | 294 | 113 | 407 | 746 |  | 1690
July | 73 | 141 |  | 127 |  | 268 |  | 298 | 105 | 403 | 744 |  | NA
January–July | 514 | 982 |  | 846 |  | 1830 |  | 2030 | 727 | 2760 | 5100 |  | NA
rRevised. NA Not available.
1Data are rounded to no more than three significant digits, except “Primary production”; may not add to totals shown.
2Metallic recovery from purchased, tolled, or imported scrap, expanded for full coverage of industry.
3Primary production, secondary recovery, and imports for consumption.
4Inventory levels reflect total for U.S. and Canadian producers; data from the Aluminum Association Inc.

## T2
TABLE 2
ESTIMATED FULL COVERAGE CONSUMPTION OF AND METALLIC RECOVERY FROM
PURCHASED NEW AND OLD ALUMINUM SCRAP1
(Thousand metric tons)
Independent
| Secondary |  |  |  | mill | [5 empty] | Other
| smelters |  |  |  | fabricators |  |  |  | Foundries |  | consumers |  | Total
| Con- |  |  |  | Con- |  |  |  | Con- |  | Con- |  | Con-
| sump- |  | Metal |  | sump- |  | Metal |  | sump- | Metal | sump- | Metal | sump- |  | Metal
Period | tion |  | recovery |  | tion |  | recovery |  | tion | recovery | tion | recovery | tion |  | recovery
2020 | 2010 |  | 1550 |  | 1540 |  | 1410 |  | 91 | 84 | 4 | 4 | 3650 |  | 3050
2020:
July | 165 |  | 128 |  | 132 |  | 121 |  | 8 | 8 | (2) | (2) | 306 |  | 256
August | 166 |  | 129 |  | 133 |  | 121 |  | 8 | 8 | (2) | (2) | 308 |  | 259
September | 170 |  | 131 |  | 132 |  | 121 |  | 8 | 8 | (2) | (2) | 311 |  | 260
October | 172 |  | 133 |  | 136 |  | 125 |  | 8 | 8 | (2) | (2) | 317 |  | 266
November | 169 |  | 129 |  | 126 |  | 115 |  | 8 | 8 | (2) | (2) | 303 |  | 252
December | 168 |  | 129 |  | 111 |  | 101 |  | 8 | 8 | (2) | (2) | 288 |  | 237
January–July | 1160 | r | 900 | r | 906 | r | 829 | r | 49 | 45 | 2 | 2 | 2120 | r | 1780 | r
2021:
January | 173 |  | 132 |  | 128 |  | 117 |  | 8 | 8 | (2) | (2) | 310 |  | 256
February | 166 |  | 129 |  | 120 |  | 110 |  | 8 | 8 | (2) | (2) | 295 |  | 247
March | 176 |  | 134 |  | 141 |  | 129 |  | 8 | 8 | (2) | (2) | 325 |  | 272
April | 175 |  | 135 |  | 131 |  | 120 |  | 8 | 8 | (2) | (2) | 315 |  | 263
May | 172 |  | 133 |  | 127 |  | 116 |  | 8 | 8 | (2) | (2) | 308 |  | 257
June | 175 |  | 135 |  | 137 |  | 124 |  | 8 | 8 | (2) | (2) | 320 |  | 267
July | 172 |  | 133 |  | 139 |  | 127 |  | 8 | 8 | (2) | (2) | 321 |  | 268
January–July | 1210 |  | 931 |  | 922 |  | 842 |  | 59 | 54 | 2 | 2 | 2190 |  | 1830
rRevised.
1Data are rounded to no more than three significant digits; may not add to totals shown.
2Less than ½ unit.

## T3
TABLE 3
CONSUMPTION OF AND RECOVERY FROM PURCHASED
NEW AND OLD ALUMINUM SCRAP IN JULY 20211
(Metric tons)
Calculated
| Consumption |  | metallic recovery
| Tabulated | Estimated | Tabulated | Estimated
| reports | full coverage | reports | full coverage
Secondary smelters | 144000 | 172000 | 111000 | 133000
Independent mill fabricators | 125000 | 139000 | 114000 | 127000
Foundries | 7040 | 8450 | 6440 | 7730
Other consumers | 273 | 328 | 273 | 328
Total | 276000 | 321000 | 231000 | 268000
1Data are rounded to no more than three significant digits; may not add to totals shown.

## T4
TABLE 4
PURCHASED AND TOLL-TREATED ALUMINUM-BASE SCRAP IN JULY 20211
(Metric tons)
| July |  |  |  | January–July2
| Stocks, | Net | Melted or | Stocks, | Net | Melted or
| opening2 | receipts3 | consumed | closing | receipts3 | consumed
New scrap:
Extrusion | 19400 | 40700 | 40600 | 19400 | 272000 | 272000
Can stock clippings | 7270 | 27500 | 27900 | 6900 | 196000 | 195000
Other wrought sheet/clippings | 9260 | 31400 | 31000 | 9600 | 225000 | 230000
Casting | 4490 | 8160 | 8160 | 4490 | 48200 | 48200
Borings and turnings | 4390 | 11100 | 11100 | 4390 | 79700 | 81400
Dross and skimmings | 13300 | 33800 | 33800 | 13300 | 236000 | 236000
Total new scrap | 58100 | 153000 | 153000 | 58100 | 1060000 | 1060000
Old scrap:
Used castings | 8150 | 26700 | 26700 | 8150 | 190000 | 190000
Used extrusion | 7680 | 16700 | 16700 | 7680 | 115000 | 117000
Used cans (shredded, loose, baled) | 8660 | 45400 | 45400 | 8700 | 279000 | 278000
Other wrought products | 16700 | 23000 | 23400 | 16300 | 160000 | 156000
Fragmentized shredder (auto shredder) | 5000 | 11600 | 11300 | 5310 | 81300 | 80800
Total old scrap | 46200 | 123000 | 123000 | 46100 | 826000 | 822000
Total all classes | 104000 | 276000 | 276000 | 104000 | 1880000 | 1890000
1Data are rounded to no more than three significant digits; may not add to totals shown.
2May include revisions to previously published data.
3Includes data on imported aluminum-base scrap.

## T5
TABLE 5
ALUMINUM ALLOYS PRODUCED AT SECONDARY SMELTERS IN THE UNITED
STATES IN JULY 20211, 2
(Metric tons)
| July |  |  |  | January–July
| Stocks, |  | Net | Stocks, |  | Net
| opening3 | Production | shipments | closing | Production | shipments
Die-cast alloys:
13% Si, 360, etc. (0.6% Cu, max.) | 2760 | 2600 | 2600 | 2760 | 18200 | 18200
380 and variations | 6350 | 18300 | 18300 | 6350 | 128000 | 128000
Sand and permanent mold:
95/5 Al-Si, 356, etc. (0.6% Cu, max.) | 2120 | 2850 | 2850 | 2120 | 20000 | 20000
No. 319 and variations | 2110 | 2210 | 2210 | 2110 | 15500 | 15500
F-132 alloy and variations | 128 | 198 | 198 | 128 | 1390 | 1390
Al-Zn alloys | 37 | 29 | 29 | 37 | 200 | 200
Al-Si alloys (0.6% to 2.0% Cu) | 143 | 186 | 186 | 143 | 1300 | 1300
Al-Cu alloys (1.5% Si, max.) | 423 | 297 | 297 | 423 | 2080 | 2080
Other4 | 7630 | 7870 | 7870 | 7630 | 55100 | 55100
Wrought alloys, extrusion billets | 10100 | 53100 | 53100 | 10100 | 372000 | 372000
Total all alloys | 31900 | 87700 | 87700 | 31900 | 614000 | 614000
Less:
Primary aluminum consumed | XX | 15600 | XX | XX | 109000 | XX
Primary silicon consumed | XX | 1630 | XX | XX | 11400 | XX
Other alloying ingredients consumed | XX | 733 | XX | XX | 5130 | XX
Net metallic recovery from aluminum
scrap consumed in production of
secondary aluminum ingot5 | XX | 69700 | XX | XX | 488000 | XX
XX Not applicable.
1Excludes integrated aluminum companies.
2Data are rounded to no more than three significant digits; may not add to totals shown.
3May include revisions to previously published data.
4Includes alloys No. 12, Al-Mg, Al-Zn, Al-Cu, Al-Si-Cu-Ni, aluminum-base hardeners, variations of these alloys, plus other aluminum alloys.
5No allowance made for melt-loss of primary aluminum and alloying ingredients.

## T6
TABLE 6
AVERAGE PRICE OF ALUMINUM IN THE UNITED STATES
AND ON THE LONDON METAL EXCHANGE
(Cents per pound)
| Midwest U.S. | LME
| market | cash price
Period | price | Grade A
2020:
July | 85.022 | 74.36
August | 93.613 | 78.648
September | 93.627 | 79.167
October | 94.236 | 81.774
November | 100.921 | 87.639
December | 105.798 | 91.531
January–December | 89.666 | 77.187
2021:
January | 105.638 | 90.891
February | 109.548 | 94.329
March | 118.185 | 99.409
April | 128.563 | 105.404
May | 136.947 | 110.397
June | 138.489 | 110.635
July | 144.205 | 113.033
January–July | 125.939 | 103.443
Source: S&P Global Platts Metals Week.

## T7
TABLE 7
AVERAGE BUYING PRICES FOR ALUMINUM SCRAP
(Cents per pound)
| Used beverage | Mixed low |  |  | Turnings
Month | cans | copper clips | Old sheet | Old cast | (clean and dry)
2020:
July | 47.45 | 40.09 | 37.86 | 37.2 | 31.23
August | 48.4 | 42.69 | 40.52 | 39.6 | 34.64
September | 50.93 | 46.1 | 43.9 | 43.6 | 37.88
October | 52.18 | 48.18 | 46.73 | 47 | 40.55
November | 56.55 | 51.45 | 51.42 | 51.76 | 46.06
December | 62.82 | 58.86 | 58.02 | 57.5 | 50.41
January–December | 49.9 | 43.57 | 41.19 | 41.39 | 35.73
2021:
January | 65 | 64.5 | 61.5 | 63 | 59
February | 67.5 | 65.63 | 64.5 | 65.5 | 64
March | 73 | 68.5 | 66.5 | 68.5 | 68.75
April | 75.5 | 72.1 | 68.9 | 70.5 | 69.2
May | 74.13 | 74.5 | 70.5 | 71 | 69.5
June | 70.88 | 73.75 | 68.75 | 68.75 | 68
July | 71.4 | 73.9 | 67.2 | 67.4 | 67.6
January–July | 71.06 | 70.41 | 66.84 | 67.81 | 66.58
Source: Fastmarket-AMM.

## T8
TABLE 8
U.S. IMPORTS FOR CONSUMPTION OF ALUMINUM IN JULY 20211
(Metric tons)
| Metals and alloys, crude |  | Plates, sheets, bars, etc |  | Scrap |  | Total
|  | January– |  | January– |  | January– |  | January–
Country or locality | July | July | July | July | July | July | July | July
Argentina | 13700 | 53400 | -- | 6 | -- | -- | 13700 | 53400
Australia | 6590 | 58000 | 57 | 266 | -- | -- | 6650 | 58300
Austria | -- | (2) | 2590 | 16400 | -- | 42 | 2590 | 16400
Bahrain | 2050 | 64700 | 1910 | 11400 | -- | -- | 3960 | 76100
Belgium | 8 | 189 | 978 | 7280 | -- | -- | 986 | 7470
Brazil | -- | (2) | (2) | 108 | 460 | 10600 | 460 | 10700
Canada | 213000 | 1440000 | 17200 | 138000 | 33700 | 237000 | 264000 | 1820000
Chile | -- | -- | -- | -- | 139 | 1700 | 139 | 1700
China | 44 | 1200 | 9710 | 75600 | 27 | 158 | 9790 | 76900
Colombia | -- | -- | 799 | 3940 | 359 | 3400 | 1160 | 7340
Costa Rica | -- | -- | 33 | 74 | 168 | 1360 | 201 | 1430
France | 83 | 1180 | 685 | 5030 | 13 | 191 | 781 | 6410
Germany | 336 | 1510 | 2380 | 23700 | 78 | 1890 | 2790 | 27100
Greece | -- | -- | 1640 | 11600 | -- | 50 | 1640 | 11600
Guatemala | -- | -- | -- | 14 | 850 | 6890 | 850 | 6900
Honduras | -- | -- | 470 | 3250 | 12 | 113 | 482 | 3360
Hong Kong | 24 | 48 | 340 | 2160 | -- | -- | 364 | 2210
India | 3140 | 35900 | 1430 | 7490 | -- | -- | 4570 | 43400
Indonesia | -- | -- | 1270 | 12200 | -- | -- | 1270 | 12200
Italy | -- | 300 | 1730 | 10000 | -- | (2) | 1730 | 10300
Japan | -- | 9 | 4770 | 27700 | 6 | 2240 | 4780 | 29900
Korea, Republic of | 607 | 7360 | 3960 | 20800 | 7 | 101 | 4580 | 28300
Malaysia | -- | 6 | 976 | 8320 | -- | -- | 976 | 8330
Mexico | 1110 | 9050 | 5140 | 32400 | 18000 | 123000 | 24300 | 164000
Netherlands | 99 | 366 | 201 | 1580 | 521 | 1220 | 821 | 3170
New Zealand | 99 | 693 | 2 | 7 | -- | -- | 101 | 700
Norway | -- | 103 | 1110 | 6980 | -- | -- | 1110 | 7080
Oman | -- | 3460 | 8720 | 51200 | -- | -- | 8720 | 54700
Qatar | 5880 | 40500 | -- | -- | -- | -- | 5880 | 40500
Romania | -- | -- | 575 | 3220 | -- | -- | 575 | 3220
Russia | 22800 | 102000 | 1540 | 8560 | -- | -- | 24400 | 111000
Saudi Arabia | -- | -- | 6360 | 38600 | -- | 707 | 6360 | 39400
South Africa | -- | 1040 | 1020 | 15400 | -- | -- | 1020 | 16400
Spain | 93 | 656 | 2080 | 15400 | 873 | 3070 | 3050 | 19100
Sweden | -- | -- | 979 | 5610 | -- | -- | 979 | 5610
Switzerland | -- | 13 | 866 | 5520 | -- | 2 | 866 | 5540
Taiwan | 16 | 48 | 311 | 4100 | 4 | 11 | 331 | 4160
Thailand | 238 | 600 | 6540 | 38500 | 38 | 297 | 6810 | 39400
Turkey | 1 | 3 | 4230 | 35300 | -- | -- | 4230 | 35300
United Arab Emirates | 28200 | 206000 | 480 | 1620 | -- | -- | 28700 | 208000
United Kingdom | 38 | 94 | 606 | 3040 | 264 | 3430 | 908 | 6570
Vietnam | -- | 1 | 3450 | 21900 | -- | 1 | 3450 | 21900
Other | 93 | 263 | 7490 | 52400 | 2520 | 12900 | 10100 | 65600
Total | 299000 | 2030000 | 105000 | 727000 | 58100 | 410000 | 461000 | 3170000
-- Zero.
1Data are rounded to no more than three significant digits; may not add to totals shown.
2Less than ½ unit.
Source: U.S. Census Bureau.

## T9
TABLE 9
U.S. EXPORTS OF ALUMINUM IN JULY 20211
(Metric tons)
| Metals and alloys, crude |  | Plates, sheets, bars, etc. |  | Scrap |  | Total
|  | January– |  | January– |  | January– |  | January–
Country or locality | July | July | July | July | July | July | July | July
Australia | 87 | 611 | 68 | 787 | -- | 235 | 155 | 1630
Belgium | -- | 1 | 18 | 162 | 181 | 978 | 199 | 1140
Brazil | 1 | 31 | 105 | 811 | 325 | 3590 | 431 | 4430
Canada | 4940 | 40000 | 21100 | 177000 | 7330 | 52500 | 33400 | 269000
China | 247 | 1120 | 346 | 5670 | 381 | 10900 | 974 | 17700
Colombia | -- | 73 | 18 | 412 | -- | 136 | 18 | 621
Dominican Republic | -- | 10 | 35 | 219 | 65 | 1000 | 100 | 1230
France | 12 | 81 | 237 | 2940 | 67 | 455 | 316 | 3480
Germany | 3 | 47 | 137 | 2340 | 461 | 2340 | 601 | 4730
Guatemala | -- | -- | 5 | 63 | -- | -- | 5 | 63
Hong Kong | 1 | 245 | 18 | 546 | 19200 | 161000 | 19200 | 162000
India | 17 | 473 | 166 | 653 | 34100 | 203000 | 34300 | 204000
Indonesia | (2) | (2) | 2 | 9 | 5390 | 40400 | 5390 | 40400
Ireland | 1 | 14 | 45 | 318 | -- | 116 | 46 | 448
Israel | (2) | 12 | 1050 | 7310 | -- | -- | 1050 | 7330
Italy | 14 | 15 | 60 | 445 | 38 | 1090 | 112 | 1550
Jamaica | 1 | 4 | 5 | 35 | -- | 1 | 6 | 40
Japan | 19 | 174 | 207 | 1800 | 2300 | 12600 | 2530 | 14600
Korea, Republic of | 44 | 429 | 155 | 7080 | 21100 | 142000 | 21300 | 150000
Malaysia | 49 | 92 | 40 | 2250 | 45600 | 282000 | 45700 | 284000
Mexico | 9030 | 70600 | 19300 | 162000 | 14500 | 101000 | 42800 | 333000
Netherlands | 17 | 67 | 210 | 389 | 204 | 1530 | 431 | 1980
New Zealand | -- | 3 | 30 | 304 | -- | -- | 30 | 307
Norway | -- | -- | 11 | 33 | -- | -- | 11 | 33
Pakistan | -- | 2 | 2 | 19 | 1090 | 9230 | 1100 | 9250
Panama | -- | 5 | 3 | 52 | -- | -- | 3 | 57
Philippines | 4 | 10 | 3 | 49 | 426 | 3010 | 433 | 3060
Poland | 34 | 34 | 47 | 215 | -- | -- | 81 | 249
Romania | 14 | 72 | 28 | 310 | -- | -- | 42 | 382
Russia | -- | -- | 2 | 35 | 6500 | 32900 | 6500 | 33000
Saudi Arabia | -- | 1 | 5 | 180 | 21 | 208 | 26 | 389
Singapore | 6 | 79 | 220 | 1840 | 139 | 678 | 365 | 2600
Spain | 1 | 30 | 14 | 143 | 145 | 1190 | 160 | 1370
Taiwan | 93 | 1170 | 174 | 2830 | 2440 | 17100 | 2710 | 21100
Thailand | 3 | 3 | 47 | 440 | 4220 | 40500 | 4270 | 40900
Turkey | -- | 1 | 20 | 927 | 920 | 4560 | 940 | 5490
United Arab Emirates | -- | -- | 160 | 1500 | 864 | 5140 | 1020 | 6640
United Kingdom | 18 | 83 | 292 | 2960 | 347 | 1770 | 657 | 4810
Vietnam | -- | 1 | 98 | 486 | 698 | 8190 | 796 | 8680
Other | 192 | 1870 | 177 | 1980 | 1330 | 9980 | 1700 | 13800
Total | 14800 | 117000 | 44700 | 387000 | 170000 | 1150000 | 230000 | 1660000
-- Zero.
1Data are rounded to no more than three significant digits; may not add to totals shown.
2Less than ½ unit.
Source: U.S. Census Bureau.