## Text
Aluminum in August 2021
This workbook includes an embedded Word document and 9 tables (See tabs below).
This icon is linked to an embedded text document.

## T1
TABLE 1
COMPONENTS OF ALUMINUM SUPPLY1
(Thousand metric tons)
Imports for consumption
[8 empty] | Metals | Plates,
[8 empty] | and | sheets, |  | Total |  | Stocks,
| Primary | Secondary recovery2 | [5 empty] | alloys, | bars, |  | new |  | end of
Period | production | New |  | Old |  | Total |  | crude | etc. | Total | supply3 |  | period4
2020 | 1012 | 1630 |  | 1420 |  | 3050 |  | 3270 | 1050 | 4320 | 8380 |  | 1490
2020:
August | 80.016 | 137 |  | 122 |  | 259 |  | 270 | 85 | 355 | 694 |  | 1410
September | 72.361 | 140 |  | 120 |  | 260 |  | 214 | 79 | 293 | 625 |  | 1400
October | 75.304 | 142 |  | 123 |  | 266 |  | 231 | 80 | 311 | 652 |  | 1450
November | 73.562 | 134 |  | 119 |  | 252 |  | 241 | 80 | 321 | 647 |  | 1430
December | 76.881 | 124 |  | 113 |  | 237 |  | 229 | 78 | 307 | 621 |  | 1490
January–August | 713.69 | 1090 | r | 941 | r | 2030 | r | 2360 | 730 | 3090 | 5830 | r | 1490 | r
2021:
January | 77.541 | 134 |  | 123 |  | 256 |  | 250 | 84 | 334 | 668 |  | 1470
February | 69.119 | 131 |  | 116 |  | 247 |  | 243 | 81 | 324 | 640 |  | 1480
March | 74.61 | 154 |  | 117 |  | 271 |  | 308 | 121 | 429 | 775 |  | 1470
April | 72.193 | 144 |  | 118 |  | 263 |  | 324 | 109 | 433 | 768 |  | 1660
May | 74.793 | 138 |  | 119 |  | 257 |  | 313 | 114 | 427 | 759 |  | 1680
June | 71.781 | 141 |  | 127 |  | 267 |  | 294 | 113 | 407 | 746 |  | 1680 | r
July | 72.754 | 141 |  | 127 |  | 268 |  | 298 | 105 | 403 | 744 |  | 1730
August | 73.192 | 142 |  | 125 |  | 267 |  | 319 | 126 | 445 | 785 |  | NA
January–August | 586 | 1120 |  | 971 |  | 2100 |  | 2350 | 852 | 3200 | 5880 |  | NA
rRevised. NA Not available.
1Data are rounded to no more than three significant digits, except “Primary production”; may not add to totals shown.
2Metallic recovery from purchased, tolled, or imported scrap, expanded for full coverage of industry.
3Primary production, secondary recovery, and imports for consumption.
4Inventory levels reflect total for U.S. and Canadian producers; data from the Aluminum Association Inc.

## T2
TABLE 2
ESTIMATED FULL COVERAGE CONSUMPTION OF AND METALLIC RECOVERY FROM
PURCHASED NEW AND OLD ALUMINUM SCRAP1
(Thousand metric tons)
Independent
| Secondary |  |  |  | mill |  |  |  |  | Other
| smelters |  |  |  | fabricators |  |  | Foundries |  | consumers |  | Total
| Con- |  |  |  | Con- |  |  | Con- |  | Con- |  | Con-
| sump- |  | Metal |  | sump- | Metal |  | sump- | Metal | sump- | Metal | sump- |  | Metal
Period | tion |  | recovery |  | tion | recovery |  | tion | recovery | tion | recovery | tion |  | recovery
2020 | 2010 |  | 1550 |  | 1540 | 1410 |  | 91 | 84 | 4 | 4 | 3650 |  | 3050
2020:
August | 166 |  | 129 |  | 133 | 121 |  | 8 | 8 | (2) | (2) | 308 |  | 259
September | 170 |  | 131 |  | 132 | 121 |  | 8 | 8 | (2) | (2) | 311 |  | 260
October | 172 |  | 133 |  | 136 | 125 |  | 8 | 8 | (2) | (2) | 317 |  | 266
November | 169 |  | 129 |  | 126 | 115 |  | 8 | 8 | (2) | (2) | 303 |  | 252
December | 168 |  | 129 |  | 111 | 101 |  | 8 | 8 | (2) | (2) | 288 |  | 237
January–August | 1330 | r | 1030 | r | 1040 | 950 | r | 58 | 53 | 3 | 3 | 2430 | r | 2040 | r
2021:
January | 173 |  | 132 |  | 128 | 117 |  | 8 | 8 | (2) | (2) | 310 |  | 256
February | 166 |  | 129 |  | 120 | 110 |  | 8 | 8 | (2) | (2) | 295 |  | 247
March | 176 |  | 134 |  | 141 | 129 |  | 8 | 8 | (2) | (2) | 325 |  | 272
April | 175 |  | 135 |  | 131 | 120 |  | 8 | 8 | (2) | (2) | 315 |  | 263
May | 172 |  | 133 |  | 127 | 116 |  | 8 | 8 | (2) | (2) | 308 |  | 257
June | 175 |  | 135 |  | 137 | 124 |  | 8 | 8 | (2) | (2) | 320 |  | 267
July | 172 |  | 133 |  | 139 | 127 |  | 8 | 8 | (2) | (2) | 321 |  | 268
August | 176 |  | 135 |  | 136 | 124 |  | 8 | 8 | (2) | (2) | 321 |  | 267
January–August | 1390 |  | 1070 |  | 1060 | 966 |  | 68 | 62 | 3 | 3 | 2510 |  | 2100
rRevised.
1Data are rounded to no more than three significant digits; may not add to totals shown.
2Less than ½ unit.

## T3
TABLE 3
CONSUMPTION OF AND RECOVERY FROM PURCHASED
NEW AND OLD ALUMINUM SCRAP IN AUGUST 20211
(Metric tons)
Calculated
| Consumption |  | metallic recovery
| Tabulated | Estimated | Tabulated | Estimated
| reports | full coverage | reports | full coverage
Secondary smelters | 147000 | 176000 | 112000 | 135000
Independent mill fabricators | 122000 | 136000 | 111000 | 124000
Foundries | 7040 | 8450 | 6440 | 7730
Other consumers | 273 | 328 | 273 | 328
Total | 276000 | 321000 | 230000 | 267000
1Data are rounded to no more than three significant digits; may not add to totals shown.

## T4
TABLE 4
PURCHASED AND TOLL-TREATED ALUMINUM-BASE SCRAP IN AUGUST 20211
(Metric tons)
| August |  |  |  | January–August2
| Stocks, | Net | Melted or | Stocks, | Net | Melted or
| opening2 | receipts3 | consumed | closing | receipts3 | consumed
New scrap:
Extrusion | 19400 | 41300 | 41100 | 19600 | 313000 | 313000
Can stock clippings | 6900 | 27900 | 27900 | 6900 | 224000 | 223000
Other wrought sheet/clippings | 9600 | 31100 | 30600 | 10100 | 256000 | 260000
Casting | 4490 | 7800 | 7800 | 4490 | 56000 | 56000
Borings and turnings | 4390 | 11500 | 11500 | 4390 | 91200 | 92900
Dross and skimmings | 13300 | 36000 | 36000 | 13300 | 272000 | 272000
Total new scrap | 58100 | 156000 | 155000 | 58700 | 1210000 | 1220000
Old scrap:
Used castings | 8150 | 26800 | 26800 | 8150 | 217000 | 217000
Used extrusion | 7680 | 16700 | 16700 | 7680 | 132000 | 133000
Used cans (shredded, loose, baled) | 8700 | 42900 | 42900 | 8700 | 322000 | 321000
Other wrought products | 16300 | 23400 | 23400 | 16300 | 183000 | 180000
Fragmentized shredder (auto shredder) | 5310 | 11300 | 11300 | 5310 | 92700 | 92100
Total old scrap | 46100 | 121000 | 121000 | 46100 | 947000 | 944000
Total all classes | 104000 | 277000 | 276000 | 105000 | 2160000 | 2160000
1Data are rounded to no more than three significant digits; may not add to totals shown.
2May include revisions to previously published data.
3Includes data on imported aluminum-base scrap.

## T5
TABLE 5
ALUMINUM ALLOYS PRODUCED AT SECONDARY SMELTERS IN THE UNITED
STATES IN AUGUST 20211, 2
(Metric tons)
| August |  |  |  | January–August
| Stocks, |  | Net | Stocks, |  | Net
| opening3 | Production | shipments | closing | Production | shipments
Die-cast alloys:
13% Si, 360, etc. (0.6% Cu, max.) | 2760 | 2600 | 2600 | 2760 | 20800 | 20800
380 and variations | 6350 | 18300 | 18300 | 6350 | 147000 | 147000
Sand and permanent mold:
95/5 Al-Si, 356, etc. (0.6% Cu, max.) | 2120 | 2850 | 2850 | 2120 | 22800 | 22800
No. 319 and variations | 2110 | 2210 | 2210 | 2110 | 17700 | 17700
F-132 alloy and variations | 128 | 198 | 198 | 128 | 1580 | 1580
Al-Zn alloys | 37 | 29 | 29 | 37 | 229 | 229
Al-Si alloys (0.6% to 2.0% Cu) | 143 | 186 | 186 | 143 | 1490 | 1490
Al-Cu alloys (1.5% Si, max.) | 423 | 297 | 297 | 423 | 2380 | 2380
Other4 | 7630 | 7870 | 7870 | 7630 | 62900 | 62900
Wrought alloys, extrusion billets | 10100 | 53100 | 53100 | 10100 | 425000 | 425000
Total all alloys | 31900 | 87700 | 87700 | 31900 | 702000 | 702000
Less:
Primary aluminum consumed | XX | 15600 | XX | XX | 125000 | XX
Primary silicon consumed | XX | 1630 | XX | XX | 13100 | XX
Other alloying ingredients consumed | XX | 733 | XX | XX | 5860 | XX
Net metallic recovery from aluminum
scrap consumed in production of
secondary aluminum ingot5 | XX | 69700 | XX | XX | 558000 | XX
XX Not applicable.
1Excludes integrated aluminum companies.
2Data are rounded to no more than three significant digits; may not add to totals shown.
3May include revisions to previously published data.
4Includes alloys No. 12, Al-Mg, Al-Zn, Al-Cu, Al-Si-Cu-Ni, aluminum-base hardeners, variations of these alloys, plus other aluminum alloys.
5No allowance made for melt-loss of primary aluminum and alloying ingredients.

## T6
TABLE 6
AVERAGE PRICE OF ALUMINUM IN THE UNITED STATES
AND ON THE LONDON METAL EXCHANGE
(Cents per pound)
| Midwest U.S. | LME
| market | cash price
Period | price | Grade A
2020:
August | 93.613 | 78.648
September | 93.627 | 79.167
October | 94.236 | 81.774
November | 100.921 | 87.639
December | 105.798 | 91.531
January–December | 89.666 | 77.187
2021:
January | 105.638 | 90.891
February | 109.548 | 94.329
March | 118.185 | 99.409
April | 128.563 | 105.404
May | 136.947 | 110.397
June | 138.489 | 110.635
July | 144.205 | 113.033
August | 152.055 | 118.417
January–August | 129.204 | 105.314
Source: S&P Global Platts Metals Week.

## T7
TABLE 7
AVERAGE BUYING PRICES FOR ALUMINUM SCRAP
(Cents per pound)
| Used beverage | Mixed low |  |  | Turnings
Month | cans | copper clips | Old sheet | Old cast | (clean and dry)
2020:
August | 48.4 | 42.69 | 40.52 | 39.6 | 34.64
September | 50.93 | 46.1 | 43.9 | 43.6 | 37.88
October | 52.18 | 48.18 | 46.73 | 47 | 40.55
November | 56.55 | 51.45 | 51.42 | 51.76 | 46.06
December | 62.82 | 58.86 | 58.02 | 57.5 | 50.41
January–December | 49.9 | 43.57 | 41.19 | 41.39 | 35.73
2021:
January | 65 | 64.5 | 61.5 | 63 | 59
February | 67.5 | 65.63 | 64.5 | 65.5 | 64
March | 73 | 68.5 | 66.5 | 68.5 | 68.75
April | 75.5 | 72.1 | 68.9 | 70.5 | 69.2
May | 74.13 | 74.5 | 70.5 | 71 | 69.5
June | 70.88 | 73.75 | 68.75 | 68.75 | 68
July | 71.4 | 73.9 | 67.2 | 67.4 | 67.6
August | 77.1 | 73.5 | 66.1 | 66.7 | 66.4
January–August | 71.81 | 70.8 | 66.74 | 67.67 | 66.56
Source: Fastmarket-AMM.

## T8
TABLE 8
U.S. IMPORTS FOR CONSUMPTION OF ALUMINUM IN AUGUST 20211
(Metric tons)
| Metals and alloys, crude |  | Plates, sheets, bars, etc |  | Scrap |  | Total
|  | January– |  | January– |  | January– |  | January–
Country or locality | August | August | August | August | August | August | August | August
Argentina | 7140 | 60500 | 105 | 112 | -- | -- | 7250 | 60600
Australia | 18400 | 76500 | 45 | 311 | -- | -- | 18500 | 76800
Austria | -- | (2) | 2100 | 18500 | -- | 42 | 2100 | 18500
Bahrain | 6320 | 71000 | 2150 | 13600 | -- | -- | 8470 | 84500
Belgium | 48 | 237 | 1070 | 8360 | -- | -- | 1120 | 8590
Brazil | -- | (2) | 44 | 153 | -- | 10600 | 44 | 10700
Canada | 219000 | 1660000 | 21900 | 160000 | 36500 | 274000 | 278000 | 2090000
Chile | -- | -- | -- | -- | 237 | 1930 | 237 | 1930
China | 65 | 1270 | 20000 | 95600 | 36 | 193 | 20100 | 97000
Colombia | -- | -- | 871 | 4810 | 554 | 3950 | 1430 | 8770
Costa Rica | -- | -- | 51 | 125 | 80 | 1440 | 131 | 1560
France | 281 | 1460 | 371 | 5400 | 8 | 199 | 660 | 7070
Germany | 180 | 1690 | 3340 | 27000 | 67 | 1960 | 3580 | 30600
Greece | -- | -- | 2230 | 13800 | -- | 50 | 2230 | 13800
Guatemala | -- | -- | -- | 14 | 811 | 7700 | 811 | 7710
Honduras | -- | -- | 492 | 3740 | 48 | 161 | 540 | 3900
Hong Kong | 25 | 73 | 240 | 2400 | -- | -- | 265 | 2480
India | 4140 | 40000 | 1810 | 9290 | -- | -- | 5950 | 49300
Indonesia | -- | -- | 1960 | 14200 | -- | -- | 1960 | 14200
Italy | 2 | 302 | 1500 | 11500 | -- | (2) | 1500 | 11800
Japan | (2) | 9 | 3470 | 31200 | -- | 2240 | 3470 | 33400
Korea, Republic of | 1300 | 8660 | 3190 | 24000 | 17 | 118 | 4510 | 32800
Malaysia | 40 | 46 | 926 | 9250 | -- | -- | 966 | 9290
Mexico | 1470 | 10500 | 5860 | 38200 | 16300 | 139000 | 23700 | 188000
Netherlands | 37 | 403 | 244 | 1830 | 413 | 1630 | 694 | 3860
New Zealand | 25 | 718 | 1 | 7 | -- | -- | 26 | 725
Norway | 40 | 143 | 534 | 7510 | -- | -- | 574 | 7650
Oman | -- | 3460 | 9050 | 60300 | -- | -- | 9050 | 63700
Qatar | 3680 | 44100 | -- | -- | -- | -- | 3680 | 44100
Romania | -- | -- | 479 | 3700 | -- | -- | 479 | 3700
Russia | 25500 | 128000 | 1320 | 9880 | -- | -- | 26800 | 138000
Saudi Arabia | -- | -- | 4760 | 43400 | 19 | 726 | 4780 | 44100
South Africa | -- | 1040 | 7290 | 22700 | -- | -- | 7290 | 23700
Spain | 145 | 801 | 1820 | 17200 | 234 | 3300 | 2200 | 21300
Sweden | -- | -- | 808 | 6420 | -- | -- | 808 | 6420
Switzerland | -- | 13 | 1030 | 6550 | -- | 2 | 1030 | 6560
Taiwan | 43 | 91 | 280 | 4380 | 5 | 16 | 328 | 4490
Thailand | 158 | 758 | 8110 | 46600 | -- | 297 | 8270 | 47700
Turkey | 21 | 23 | 5490 | 40700 | -- | -- | 5510 | 40800
United Arab Emirates | 30600 | 237000 | 637 | 2260 | -- | -- | 31300 | 239000
United Kingdom | 19 | 113 | 361 | 3410 | 52 | 3480 | 432 | 7000
Vietnam | -- | 1 | 3440 | 25400 | -- | 1 | 3440 | 25400
Other | 3 | 267 | 6430 | 58800 | 1910 | 14800 | 8340 | 73900
Total | 319000 | 2350000 | 126000 | 852000 | 57300 | 468000 | 502000 | 3670000
-- Zero.
1Data are rounded to no more than three significant digits; may not add to totals shown.
2Less than ½ unit.
Source: U.S. Census Bureau.

## T9
TABLE 9
U.S. EXPORTS OF ALUMINUM IN AUGUST 20211
(Metric tons)
| Metals and alloys, crude |  | Plates, sheets, bars, etc. |  | Scrap |  | Total
|  | January– |  | January– |  | January– |  | January–
Country or locality | August | August | August | August | August | August | August | August
Australia | 58 | 669 | 20 | 807 | -- | 235 | 78 | 1710
Belgium | -- | 1 | 16 | 178 | 552 | 1530 | 568 | 1710
Brazil | 1 | 31 | 83 | 894 | 212 | 3800 | 296 | 4720
Canada | 5430 | 45400 | 26600 | 203000 | 7290 | 59800 | 39400 | 309000
China | 93 | 1210 | 471 | 6150 | 812 | 11700 | 1380 | 19100
Colombia | 43 | 115 | 13 | 424 | 36 | 173 | 92 | 712
Dominican Republic | -- | 10 | 8 | 227 | 223 | 1230 | 231 | 1460
France | 28 | 109 | 142 | 3080 | 88 | 543 | 258 | 3740
Germany | 8 | 55 | 120 | 2460 | 569 | 2910 | 697 | 5430
Guatemala | 1 | 1 | 3 | 66 | -- | -- | 4 | 67
Hong Kong | (2) | 245 | 48 | 594 | 7090 | 168000 | 7130 | 169000
India | 45 | 518 | 24 | 677 | 45300 | 248000 | 45400 | 250000
Indonesia | (2) | (2) | 1 | 9 | 7200 | 47600 | 7200 | 47600
Ireland | (2) | 14 | 10 | 328 | -- | 116 | 10 | 458
Israel | -- | 12 | 572 | 7890 | -- | -- | 572 | 7900
Italy | (2) | 15 | 25 | 470 | 331 | 1430 | 356 | 1910
Jamaica | (2) | 5 | 7 | 43 | -- | 1 | 7 | 49
Japan | 108 | 282 | 185 | 1990 | 2730 | 15300 | 3020 | 17600
Korea, Republic of | 14 | 443 | 284 | 7360 | 25200 | 168000 | 25500 | 175000
Malaysia | 91 | 183 | 43 | 2300 | 56900 | 338000 | 57100 | 341000
Mexico | 7820 | 78400 | 20000 | 182000 | 13600 | 114000 | 41400 | 375000
Netherlands | 7 | 74 | 24 | 414 | 223 | 1750 | 254 | 2240
New Zealand | -- | 3 | 28 | 332 | -- | -- | 28 | 335
Norway | -- | -- | (2) | 33 | -- | -- | (2) | 33
Pakistan | -- | 2 | (2) | 19 | 1150 | 10400 | 1150 | 10400
Panama | -- | 5 | 12 | 64 | -- | -- | 12 | 69
Philippines | -- | 10 | 14 | 63 | 353 | 3360 | 367 | 3430
Poland | -- | 34 | 41 | 256 | -- | -- | 41 | 290
Romania | 13 | 85 | 45 | 355 | -- | -- | 58 | 440
Russia | -- | -- | 7 | 42 | 6310 | 39200 | 6320 | 39300
Saudi Arabia | -- | 1 | 5 | 185 | -- | 208 | 5 | 394
Singapore | (2) | 79 | 75 | 1920 | 60 | 738 | 135 | 2740
Spain | -- | 30 | 12 | 155 | 164 | 1360 | 176 | 1540
Taiwan | (2) | 1170 | 210 | 3040 | 2410 | 19500 | 2620 | 23700
Thailand | -- | 3 | 172 | 611 | 5100 | 45600 | 5270 | 46200
Turkey | -- | 1 | 38 | 966 | 567 | 5130 | 605 | 6100
United Arab Emirates | 119 | 119 | 282 | 1780 | 1820 | 6960 | 2220 | 8860
United Kingdom | 4 | 87 | 287 | 3240 | 351 | 2120 | 642 | 5450
Vietnam | -- | 1 | 52 | 538 | 655 | 8850 | 707 | 9390
Other | 316 | 2180 | 297 | 2280 | 836 | 10800 | 1450 | 15300
Total | 14200 | 132000 | 50300 | 438000 | 188000 | 1340000 | 253000 | 1910000
-- Zero.
1Data are rounded to no more than three significant digits; may not add to totals shown.
2Less than ½ unit.
Source: U.S. Census Bureau.