## Text
Aluminum in October of 2021
This workbook includes an embedded Word document and 9 tables (See tabs below).
This icon is linked to an embedded text document.

## T1
TABLE 1
COMPONENTS OF ALUMINUM SUPPLY1
(Thousand metric tons)
Imports for consumption
[8 empty] | Metals | Plates,
[8 empty] | and | sheets, |  | Total |  | Stocks,
| Primary | Secondary recovery2 | [5 empty] | alloys, | bars, |  | new |  | end of
Period | production | New |  | Old |  | Total |  | crude | etc. | Total | supply3 |  | period4
2020 | 1012 | 1630 |  | 1420 |  | 3050 |  | 3270 | 1050 | 4320 | 8380 |  | 1490
2020:
October | 75 | 142 |  | 123 |  | 266 |  | 231 | 80 | 311 | 652 |  | 1450
November | 74 | 134 |  | 119 |  | 252 |  | 241 | 80 | 321 | 647 |  | 1430
December | 77 | 124 |  | 113 |  | 237 |  | 229 | 78 | 307 | 621 |  | 1490
January–October | 861.355 | 1380 | r | 1190 | r | 2560 | r | 2800 | 889 | 3690 | 7110 | r | 1490
2021:
January | 78 | 134 |  | 123 |  | 256 |  | 250 | 84 | 334 | 668 |  | 1470
February | 69 | 131 |  | 116 |  | 247 |  | 243 | 81 | 324 | 640 |  | 1480
March | 74.61 | 154 |  | 117 |  | 271 |  | 308 | 121 | 429 | 775 |  | 1470
April | 72 | 144 |  | 118 |  | 263 |  | 324 | 109 | 433 | 768 |  | 1660
May | 75 | 138 |  | 119 |  | 257 |  | 313 | 114 | 427 | 759 | r | 1680
June | 72 | 141 |  | 127 |  | 267 |  | 294 | 113 | 407 | 746 |  | 1680
July | 73 | 141 |  | 127 |  | 268 |  | 298 | 105 | 403 | 744 |  | 1730
August | 73 | 142 |  | 125 |  | 267 |  | 319 | 126 | 445 | 785 |  | 1710
September | 71.815 | 144 |  | 129 |  | 272 |  | 285 | 106 | 391 | 735 |  | 1710
October | 76 | 141 |  | 128 |  | 269 |  | 339 | 107 | 446 | 791 |  | NA
January–October | 734 | 1410 |  | 1230 |  | 2640 |  | 2970 | 1070 | 4040 | 7410 |  | NA
rRevised. NA Not available.
1Data are rounded to no more than three significant digits, except “Primary production”; may not add to totals shown.
2Metallic recovery from purchased, tolled, or imported scrap, expanded for full coverage of industry.
3Primary production, secondary recovery, and imports for consumption.
4Inventory levels reflect total for U.S. and Canadian producers; data from the Aluminum Association Inc.

## T2
TABLE 2
ESTIMATED FULL COVERAGE CONSUMPTION OF AND METALLIC RECOVERY FROM
PURCHASED NEW AND OLD ALUMINUM SCRAP1
(Thousand metric tons)
Independent
| Secondary |  |  |  | mill |  |  |  |  | Other
| smelters |  |  |  | fabricators |  |  | Foundries |  | consumers |  | Total
| Con- |  |  |  | Con- |  |  | Con- |  | Con- |  | Con-
| sump- |  | Metal |  | sump- | Metal |  | sump- | Metal | sump- | Metal | sump- |  | Metal
Period | tion |  | recovery |  | tion | recovery |  | tion | recovery | tion | recovery | tion |  | recovery
2020 | 2010 |  | 1550 |  | 1550 | 1410 |  | 91 | 84 | 4 | 4 | 3650 |  | 3050
2020:
October | 172 |  | 133 |  | 136 | 125 |  | 8 | 8 | (2) | (2) | 317 |  | 266
November | 169 |  | 129 |  | 126 | 115 |  | 8 | 8 | (2) | (2) | 303 |  | 252
December | 168 |  | 129 |  | 111 | 101 |  | 8 | 8 | (2) | (2) | 288 |  | 237
January–October | 1670 | r | 1290 | r | 1310 | 1200 | r | 74 | 68 | 3 | 3 | 3060 | r | 2560 | r
2021:
January | 173 |  | 132 |  | 128 | 117 |  | 8 | 8 | (2) | (2) | 310 |  | 256
February | 166 |  | 129 |  | 120 | 110 |  | 8 | 8 | (2) | (2) | 295 |  | 247
March | 176 |  | 134 |  | 141 | 129 |  | 8 | 8 | (2) | (2) | 325 |  | 272
April | 175 |  | 135 |  | 131 | 120 |  | 8 | 8 | (2) | (2) | 315 |  | 263
May | 172 |  | 133 |  | 127 | 116 |  | 8 | 8 | (2) | (2) | 308 |  | 257
June | 175 |  | 135 |  | 137 | 124 |  | 8 | 8 | (2) | (2) | 320 |  | 267
July | 172 |  | 133 |  | 139 | 127 |  | 8 | 8 | (2) | (2) | 321 |  | 268
August | 176 |  | 135 |  | 136 | 124 |  | 8 | 8 | (2) | (2) | 321 |  | 267
September | 179 |  | 139 |  | 138 | 126 |  | 8 | 8 | (2) | (2) | 326 |  | 272
October | 181 |  | 140 |  | 133 | 122 |  | 8 | 8 | (2) | (2) | 324 |  | 269
January–October | 1750 |  | 1340 |  | 1330 | 1210 |  | 84 | 77 | 3 | 3 | 3160 |  | 2640
rRevised.
1Data are rounded to no more than three significant digits; may not add to totals shown.
2Less than ½ unit.

## T3
TABLE 3
CONSUMPTION OF AND RECOVERY FROM PURCHASED
NEW AND OLD ALUMINUM SCRAP IN OCTOBER 20211
(Metric tons)
Calculated
| Consumption |  | metallic recovery
| Tabulated | Estimated | Tabulated | Estimated
| reports | full coverage | reports | full coverage
Secondary smelters | 151000 | 181000 | 116000 | 140000
Independent mill fabricators | 119000 | 133000 | 109000 | 122000
Foundries | 7040 | 8450 | 6440 | 7730
Other consumers | 273 | 328 | 273 | 328
Total | 278000 | 324000 | 232000 | 269000
1Data are rounded to no more than three significant digits; may not add to totals shown.

## T4
TABLE 4
PURCHASED AND TOLL-TREATED ALUMINUM-BASE SCRAP IN OCTOBER 20211
(Metric tons)
| October |  |  |  | January–October2
| Stocks, | Net | Melted or | Stocks, | Net | Melted or
| opening2 | receipts3 | consumed | closing | receipts3 | consumed
New scrap:
Extrusion | 19700 | 38700 | 38600 | 19800 | 395000 | 394000
Can stock clippings | 6900 | 28800 | 28800 | 6900 | 281000 | 280000
Other wrought sheet/clippings | 9990 | 30700 | 30700 | 9990 | 317000 | 321000
Casting | 4490 | 7920 | 7920 | 4490 | 71900 | 71900
Borings and turnings | 4390 | 12300 | 12300 | 4390 | 117000 | 118000
Dross and skimmings | 13300 | 34900 | 34900 | 13300 | 341000 | 341000
Total new scrap | 58800 | 153000 | 153000 | 58900 | 1520000 | 1530000
Old scrap:
Used castings | 8150 | 26400 | 26400 | 8150 | 270000 | 270000
Used extrusion | 7680 | 16700 | 16700 | 7680 | 165000 | 167000
Used cans (shredded, loose, baled) | 8700 | 47200 | 47200 | 8700 | 416000 | 415000
Other wrought products | 16300 | 23400 | 23400 | 16300 | 230000 | 226000
Fragmentized shredder (auto shredder) | 5310 | 10900 | 10900 | 5310 | 115000 | 114000
Total old scrap | 46100 | 125000 | 125000 | 46100 | 1200000 | 1190000
Total all classes | 105000 | 278000 | 278000 | 105000 | 2720000 | 2720000
1Data are rounded to no more than three significant digits; may not add to totals shown.
2May include revisions to previously published data.
3Includes data on imported aluminum-base scrap.

## T5
TABLE 5
ALUMINUM ALLOYS PRODUCED AT SECONDARY SMELTERS IN THE UNITED
STATES IN OCTOBER 20211, 2
(Metric tons)
| October |  |  |  | January–October
| Stocks, |  | Net | Stocks, |  | Net
| opening3 | Production | shipments | closing | Production | shipments
Die-cast alloys:
13% Si, 360, etc. (0.6% Cu, max.) | 2760 | 2600 | 2600 | 2760 | 26000 | 26000
380 and variations | 6350 | 18300 | 18300 | 6350 | 183000 | 183000
Sand and permanent mold:
95/5 Al-Si, 356, etc. (0.6% Cu, max.) | 2120 | 2850 | 2850 | 2120 | 28500 | 28500
No. 319 and variations | 2110 | 2210 | 2210 | 2110 | 22100 | 22100
F-132 alloy and variations | 128 | 198 | 198 | 128 | 1980 | 1980
Al-Zn alloys | 37 | 29 | 29 | 37 | 286 | 286
Al-Si alloys (0.6% to 2.0% Cu) | 143 | 186 | 186 | 143 | 1860 | 1860
Al-Cu alloys (1.5% Si, max.) | 423 | 297 | 297 | 423 | 2970 | 2970
Other4 | 7630 | 7870 | 7870 | 7630 | 78600 | 78600
Wrought alloys, extrusion billets | 10100 | 53100 | 53100 | 10100 | 531000 | 531000
Total all alloys | 31900 | 87700 | 87700 | 31900 | 877000 | 877000
Less:
Primary aluminum consumed | XX | 15600 | XX | XX | 156000 | XX
Primary silicon consumed | XX | 1630 | XX | XX | 16300 | XX
Other alloying ingredients consumed | XX | 733 | XX | XX | 7330 | XX
Net metallic recovery from aluminum
scrap consumed in production of
secondary aluminum ingot5 | XX | 69700 | XX | XX | 697000 | XX
XX Not applicable.
1Excludes integrated aluminum companies.
2Data are rounded to no more than three significant digits; may not add to totals shown.
3May include revisions to previously published data.
4Includes alloys No. 12, Al-Mg, Al-Zn, Al-Cu, Al-Si-Cu-Ni, aluminum-base hardeners, variations of these alloys, plus other aluminum alloys.
5No allowance made for melt-loss of primary aluminum and alloying ingredients.

## T6
TABLE 6
AVERAGE PRICE OF ALUMINUM IN THE UNITED STATES
AND ON THE LONDON METAL EXCHANGE
(Cents per pound)
| Midwest U.S. | LME
| market | cash price
Period | price | Grade A
2020:
October | 94.236 | 81.774
November | 100.921 | 87.639
December | 105.798 | 91.531
January–December | 89.666 | 77.187
2021:
January | 105.638 | 90.891
February | 109.548 | 94.329
March | 118.185 | 99.409
April | 128.563 | 105.404
May | 136.947 | 110.397
June | 138.489 | 110.635
July | 144.205 | 113.033
August | 152.055 | 118.417
September | 163.42 | 128.794
October | 168.11 | 134.028
January–October | 136.516 | 110.534
Source: S&P Global Platts Metals Week.

## T7
TABLE 7
AVERAGE BUYING PRICES FOR ALUMINUM SCRAP
(Cents per pound)
| Used beverage | Mixed low |  |  | Turnings
Month | cans | copper clips | Old sheet | Old cast | (clean and dry)
2020:
September | 50.93 | 46.1 | 43.9 | 43.6 | 37.88
October | 52.18 | 48.18 | 46.73 | 47 | 40.55
November | 56.55 | 51.45 | 51.42 | 51.76 | 46.06
December | 62.82 | 58.86 | 58.02 | 57.5 | 50.41
January–December | 49.9 | 43.57 | 41.19 | 41.39 | 35.73
2021:
January | 65 | 64.5 | 61.5 | 63 | 59
February | 67.5 | 65.63 | 64.5 | 65.5 | 64
March | 73 | 68.5 | 66.5 | 68.5 | 68.75
April | 75.5 | 72.1 | 68.9 | 70.5 | 69.2
May | 74.13 | 74.5 | 70.5 | 71 | 69.5
June | 70.88 | 73.75 | 68.75 | 68.75 | 68
July | 71.4 | 73.9 | 67.2 | 67.4 | 67.6
August | 77.1 | 73.5 | 66.1 | 66.7 | 66.4
September | NA | NA | NA | NA | NA
October | NA | NA | NA | NA | NA
January–October1 | 71.81 | 70.8 | 66.74 | 67.67 | 66.56
NA Not available.
1September–October 2021 data are not available. January–August YTD average.
Source: Fastmarket-AMM.

## T8
TABLE 8
U.S. IMPORTS FOR CONSUMPTION OF ALUMINUM IN OCTOBER 20211
(Metric tons)
| Metals and alloys, crude |  | Plates, sheets, bars, etc |  | Scrap |  | Total
|  | January– |  | January– |  | January– |  | January–
Country or locality | October | October | October | October | October | October | October | October
Argentina | 10300 | 95100 | -- | 175 | -- | -- | 10300 | 95300
Australia | 7950 | 90800 | 29 | 383 | 39 | 39 | 8010 | 91300
Austria | -- | 1500 | 3320 | 25100 | -- | 51 | 3320 | 26700
Bahrain | 17200 | 101000 | 3430 | 19100 | -- | -- | 20600 | 120000
Belgium | -- | 243 | 896 | 10100 | -- | -- | 896 | 10400
Brazil | -- | (2) | 98 | 287 | -- | 10600 | 98 | 10800
Canada | 233000 | 2090000 | 19500 | 199000 | 33800 | 343000 | 287000 | 2640000
Chile | -- | -- | (2) | (2) | 100 | 2130 | 100 | 2130
China3 | 133 | 1530 | 10200 | 124000 | 43 | 247 | 10300 | 125000
Colombia | -- | -- | 670 | 6220 | 186 | 4700 | 856 | 10900
Costa Rica | -- | -- | 34 | 179 | 238 | 2000 | 272 | 2180
France | 110 | 1990 | 233 | 7020 | 6 | 216 | 349 | 9230
Germany | 245 | 2290 | 2440 | 32400 | 125 | 2520 | 2810 | 37200
Greece | -- | -- | 1400 | 16900 | -- | 50 | 1400 | 17000
Guatemala | -- | -- | -- | 14 | 746 | 9240 | 746 | 9250
Honduras | -- | -- | 546 | 4750 | 15 | 196 | 561 | 4940
India | 4160 | 46800 | 1590 | 12000 | -- | (2) | 5750 | 58800
Indonesia | -- | -- | 1790 | 17600 | -- | 4 | 1790 | 17700
Italy | 24 | 326 | 1420 | 13600 | (2) | (2) | 1450 | 13900
Japan | (2) | 9 | 3290 | 38900 | 14 | 2250 | 3300 | 41100
Korea, Republic of | 898 | 11300 | 1840 | 28900 | -- | 118 | 2740 | 40400
Malaysia | 118 | 243 | 975 | 10800 | -- | -- | 1090 | 11000
Mexico | 1100 | 12600 | 5800 | 50100 | 17800 | 175000 | 24700 | 237000
Netherlands | 37 | 458 | 635 | 2570 | 211 | 2030 | 883 | 5060
New Zealand | -- | 817 | -- | 9 | -- | -- | -- | 826
Norway | -- | 143 | 936 | 8750 | -- | -- | 936 | 8900
Oman | -- | 3460 | 7370 | 74000 | -- | -- | 7370 | 77500
Qatar | 6500 | 56700 | -- | (2) | -- | -- | 6500 | 56700
Romania | -- | -- | 352 | 4500 | -- | -- | 352 | 4500
Russia | 23600 | 161000 | 904 | 12200 | -- | -- | 24500 | 173000
Saudi Arabia | -- | -- | 4020 | 51900 | -- | 726 | 4020 | 52600
South Africa | 498 | 2040 | 5670 | 31800 | -- | -- | 6160 | 33900
Spain | 108 | 944 | 1350 | 20200 | -- | 3300 | 1460 | 24500
Sweden | -- | -- | 731 | 7940 | -- | -- | 731 | 7940
Switzerland | -- | 77 | 709 | 7880 | -- | 2 | 709 | 7960
Taiwan | -- | 91 | 447 | 5120 | 5 | 23 | 452 | 5240
Thailand | 157 | 1010 | 7290 | 56200 | -- | 297 | 7440 | 57500
Turkey | 872 | 915 | 5280 | 51500 | -- | -- | 6160 | 52400
United Arab Emirates | 31900 | 285000 | 479 | 3160 | -- | 70 | 32400 | 288000
United Kingdom | 10 | 124 | 444 | 4550 | 23 | 3510 | 477 | 8180
Vietnam | -- | 1 | 4360 | 33200 | 4 | 5 | 4370 | 33200
Other | 61 | 336 | 6480 | 72300 | 1770 | 19100 | 8310 | 91700
Total | 339000 | 2970000 | 107000 | 1070000 | 55100 | 581000 | 501000 | 4620000
-- Zero.
1Data are rounded to no more than three significant digits; may not add to totals shown.
2Less than ½ unit.
3Includes Hong Kong.
Source: U.S. Census Bureau.

## T9
TABLE 9
U.S. EXPORTS OF ALUMINUM IN OCTOBER 20211
(Metric tons)
| Metals and alloys, crude |  | Plates, sheets, bars, etc. |  | Scrap |  | Total
|  | January– |  | January– |  | January– |  | January–
Country or locality | October | October | October | October | October | October | October | October
Australia | 172 | 880 | 59 | 904 | -- | 235 | 231 | 2020
Belgium | -- | 1 | 28 | 235 | 837 | 3190 | 865 | 3430
Brazil | -- | 32 | 94 | 1060 | 187 | 4110 | 281 | 5210
Canada | 5450 | 56200 | 23100 | 250000 | 9960 | 77400 | 38500 | 384000
China2 | 377 | 1900 | 609 | 7800 | 11100 | 200000 | 12100 | 210000
Colombia | 234 | 363 | 48 | 532 | 46 | 310 | 328 | 1210
Dominican Republic | 49 | 59 | 29 | 283 | 256 | 1570 | 334 | 1910
France | 14 | 135 | 189 | 3390 | 49 | 673 | 252 | 4200
Germany | 8 | 71 | 66 | 2620 | 361 | 3590 | 435 | 6280
Guatemala | -- | 1 | 3 | 72 | -- | -- | 3 | 73
India | 18 | 558 | 92 | 873 | 56400 | 351000 | 56500 | 352000
Indonesia | -- | (3) | 1 | 13 | 6460 | 61400 | 6460 | 61400
Ireland | -- | 14 | 8 | 377 | -- | 116 | 8 | 507
Israel | -- | 38 | 554 | 8940 | -- | -- | 554 | 8980
Italy | (3) | 15 | 45 | 550 | 494 | 2440 | 539 | 3000
Jamaica | -- | 5 | 1 | 44 | -- | 1 | 1 | 50
Japan | 69 | 400 | 154 | 2320 | 3800 | 22000 | 4020 | 24800
Korea, Republic of | 3 | 479 | 231 | 7860 | 28400 | 221000 | 28700 | 229000
Malaysia | 244 | 510 | 71 | 2390 | 48700 | 428000 | 49000 | 431000
Mexico | 6770 | 92300 | 20300 | 224000 | 13100 | 140000 | 40200 | 457000
Netherlands | 1 | 84 | 29 | 471 | 403 | 2350 | 433 | 2910
New Zealand | -- | 15 | 38 | 401 | -- | -- | 38 | 416
Norway | -- | -- | 1 | 42 | -- | -- | 1 | 42
Pakistan | -- | 2 | -- | 19 | 1830 | 13100 | 1830 | 13100
Panama | -- | 5 | 4 | 73 | -- | -- | 4 | 78
Philippines | 1 | 17 | 19 | 95 | 275 | 4140 | 295 | 4260
Poland | -- | 53 | 76 | 367 | (3) | (3) | 76 | 420
Romania | -- | 91 | 22 | 446 | -- | -- | 22 | 537
Russia | (3) | (3) | 11 | 61 | 3300 | 45900 | 3310 | 45900
Saudi Arabia | -- | 1 | (3) | 189 | 25 | 232 | 25 | 422
Singapore | 4 | 91 | 140 | 2130 | 215 | 952 | 359 | 3170
Spain | 4 | 38 | 12 | 184 | 640 | 2400 | 656 | 2620
Taiwan | 38 | 1280 | 149 | 3470 | 3680 | 25700 | 3860 | 30400
Thailand | 20 | 23 | 95 | 761 | 4480 | 56000 | 4600 | 56800
Turkey | -- | 1 | 49 | 1090 | 800 | 6630 | 849 | 7710
United Arab Emirates | -- | 119 | 320 | 2350 | 667 | 9020 | 987 | 11500
United Kingdom | 2 | 90 | 642 | 4200 | 649 | 2950 | 1290 | 7240
Vietnam | -- | 1 | 11 | 573 | 606 | 10000 | 617 | 10600
Other | 192 | 2460 | 257 | 2870 | 1480 | 12900 | 1930 | 18300
Total | 13700 | 158000 | 47500 | 535000 | 199000 | 1710000 | 260000 | 2400000
-- Zero.
1Data are rounded to no more than three significant digits; may not add to totals shown.
2Includes Hong Kong.
3Less than ½ unit.
Source: U.S. Census Bureau.