## Text
Aluminum in February of 2022
This workbook includes an embedded Word document and 9 tables (See tabs below).
This icon is linked to an embedded text document.

## T1
TABLE 1
COMPONENTS OF ALUMINUM SUPPLY1
(Thousand metric tons)
Imports for consumption
[9 empty] | Metals | Plates,
[9 empty] | and | sheets, |  | Total |  | Stocks,
| Primary |  | Secondary recovery2 | [5 empty] | alloys, | bars, |  | new |  | end of
Period | production |  | New |  | Old |  | Total |  | crude | etc. | Total | supply3 |  | period4
2021p | 889 | r | 1770 |  | 1510 |  | 3280 | r | 3630 | 1290 | 4920 | 9090 |  | 1860
2021:
February | 69 |  | 137 |  | 121 |  | 258 |  | 243 | 81 | 324 | 651 |  | 1480
March | 74.61 |  | 161 |  | 121 |  | 282 |  | 308 | 121 | 429 | 786 | r | 1470
April | 72 |  | 151 |  | 123 |  | 274 |  | 324 | 109 | 433 | 779 |  | 1660
May | 75 |  | 144 |  | 123 |  | 267 |  | 313 | 114 | 427 | 770 |  | 1680
June | 72 |  | 147 |  | 131 |  | 278 |  | 294 | 113 | 407 | 757 |  | 1680
July | 73 |  | 147 |  | 131 |  | 278 |  | 298 | 105 | 403 | 754 |  | 1730
August | 73 |  | 148 |  | 129 |  | 277 |  | 319 | 126 | 445 | 795 | r | 1710
September | 71.815 |  | 151 |  | 128 |  | 280 |  | 285 | 106 | 391 | 743 |  | 1710
October | 76 |  | 149 |  | 127 |  | 276 |  | 339 | 107 | 446 | 798 |  | 1780
November | 75 |  | 150 |  | 126 |  | 276 |  | 338 | 119 | 457 | 808 |  | 1820
December | 79 |  | 145 |  | 127 |  | 272 |  | 316 | 109 | 425 | 776 |  | 1870
January–February | 146.66 |  | 277 | r | 248 | r | 525 | r | 493 | 165 | 658 | 1330 | r | 1860
2022:
January | 82 |  | 151 |  | 115 |  | 266 |  | 343 | 112 | 455 | 803 |  | 1880
February | 75 |  | 158 |  | 126 |  | 284 |  | 262 | 107 | 369 | 728 |  | NA
January–February | 157 |  | 309 |  | 241 |  | 550 |  | 605 | 219 | 824 | 1530 |  | NA
pPreliminary. rRevised. NA Not available.
1Data are rounded to no more than three significant digits, except “Primary production”; may not add to totals shown.
2Metallic recovery from purchased, tolled, or imported scrap, expanded for full coverage of industry.
3Primary production, secondary recovery, and imports for consumption.
4Inventory levels reflect total for U.S. and Canadian producers; data from the Aluminum Association Inc.

## T2
TABLE 2
ESTIMATED FULL COVERAGE CONSUMPTION OF AND METALLIC RECOVERY FROM
PURCHASED NEW AND OLD ALUMINUM SCRAP1
(Thousand metric tons)
Independent
| Secondary |  |  |  | mill | [5 empty] | Other
| smelters |  |  |  | fabricators |  |  |  | Foundries |  | consumers |  | Total
| Con- |  |  |  | Con- |  |  |  | Con- |  | Con- |  | Con-
| sump- |  | Metal |  | sump- |  | Metal |  | sump- | Metal | sump- | Metal | sump- |  | Metal
Period | tion |  | recovery |  | tion |  | recovery |  | tion | recovery | tion | recovery | tion |  | recovery
2021p | 2310 |  | 1730 |  | 1590 |  | 1450 |  | 101 | 93 | 4 | 4 | 4010 |  | 3280
2021:
February | 185 |  | 140 |  | 120 |  | 109 | r | 8 | 8 | (2) | (2) | 313 |  | 258
March | 195 |  | 145 |  | 140 |  | 129 |  | 8 | 8 | (2) | (2) | 344 |  | 283
April | 194 |  | 145 |  | 131 |  | 120 |  | 8 | 8 | (2) | (2) | 334 |  | 274
May | 191 |  | 144 |  | 126 |  | 115 |  | 8 | 8 | (2) | (2) | 326 |  | 267
June | 193 |  | 146 |  | 137 |  | 124 |  | 8 | 8 | (2) | (2) | 339 |  | 278
July | 191 |  | 144 |  | 139 |  | 127 |  | 8 | 8 | (2) | (2) | 339 |  | 278
August | 195 |  | 146 |  | 136 |  | 124 |  | 8 | 8 | (2) | (2) | 340 |  | 277
September | 193 |  | 145 |  | 139 |  | 127 |  | 8 | 8 | (2) | (2) | 340 |  | 280
October | 194 |  | 145 |  | 134 |  | 122 |  | 8 | 8 | (2) | (2) | 337 |  | 276
November | 195 |  | 146 |  | 133 |  | 122 |  | 8 | 8 | (2) | (2) | 337 |  | 276
December | 193 |  | 145 |  | 130 |  | 119 |  | 8 | 8 | (2) | (2) | 332 |  | 272
January–February | 377 | r | 283 | r | 247 | r | 226 |  | 17 | 15 | 1 | 1 | 642 | r | 525 | r
2022:
January | 194 |  | 145 |  | 123 |  | 113 |  | 8 | 8 | (2) | (2) | 326 |  | 266
February | 192 |  | 144 |  | 144 |  | 132 |  | 8 | 8 | (2) | (2) | 344 |  | 284
January–February | 386 |  | 288 |  | 267 |  | 245 |  | 17 | 15 | 1 | 1 | 671 |  | 550
pPreliminary. rRevised.
1Data are rounded to no more than three significant digits; may not add to totals shown.
2Less than ½ unit.

## T3
TABLE 3
CONSUMPTION OF AND RECOVERY FROM PURCHASED
NEW AND OLD ALUMINUM SCRAP IN FEBRUARY 20221
(Metric tons)
Calculated
| Consumption |  | metallic recovery
| Tabulated | Estimated | Tabulated | Estimated
| reports | full coverage | reports | full coverage
Secondary smelters | 160000 | 192000 | 120000 | 144000
Independent mill fabricators | 129000 | 144000 | 118000 | 132000
Foundries | 7040 | 8450 | 6440 | 7730
Other consumers | 273 | 328 | 273 | 328
Total | 296000 | 344000 | 245000 | 284000
1Data are rounded to no more than three significant digits; may not add to totals shown.

## T4
TABLE 4
PURCHASED AND TOLL-TREATED ALUMINUM-BASE SCRAP IN FEBRUARY 20221
(Metric tons)
| February |  |  |  | January–February2
| Stocks, | Net | Melted or | Stocks, | Net | Melted or
| opening2 | receipts3 | consumed | closing | receipts3 | consumed
New scrap:
Extrusion | 18700 | 43000 | 43000 | 18700 | 85400 | 85900
Can stock clippings | 11100 | 30200 | 30200 | 11100 | 60200 | 60200
Other wrought sheet/clippings | 7680 | 37600 | 37500 | 7790 | 68500 | 68500
Casting | 6130 | 7580 | 7580 | 6130 | 15000 | 15000
Borings and turnings | 5200 | 13100 | 13100 | 5200 | 26700 | 26700
Dross and skimmings4 | 18400 | 42800 | 42800 | 18400 | 86800 | 86800
Total new scrap | 67200 | 174000 | 174000 | 67300 | 343000 | 343000
Old scrap:
Used castings | 8010 | 27000 | 27000 | 8010 | 53900 | 53900
Used extrusion | 7840 | 16700 | 16700 | 7840 | 33300 | 33300
Used cans (shredded, loose, baled) | 7850 | 37500 | 37500 | 7850 | 76000 | 76000
Other wrought products | 19200 | 28800 | 28800 | 19200 | 46500 | 46500
Fragmentized shredder (auto shredder) | 5870 | 12000 | 12000 | 5870 | 23900 | 23900
Total old scrap | 48800 | 122000 | 122000 | 48800 | 234000 | 234000
Total all classes | 116000 | 296000 | 296000 | 116000 | 576000 | 577000
1Data are rounded to no more than three significant digits; may not add to totals shown.
2May include revisions to previously published data.
3Includes data on imported aluminum-base scrap.
4Gross volume of dross and skimmings. Recoverable aluminum content ranges from 15% to 50% of gross weight.

## T5
TABLE 5
ALUMINUM ALLOYS PRODUCED AT SECONDARY SMELTERS IN THE UNITED
STATES IN FEBRUARY 20221, 2
(Metric tons)
| February |  |  |  | January–February
| Stocks, |  | Net | Stocks, |  | Net
| opening3 | Production | shipments | closing | Production | shipments
Die-cast alloys:
13% Si, 360, etc. (0.6% Cu, max.) | 2570 | 2870 | 2870 | 2570 | 5740 | 5740
380 and variations | 6370 | 18900 | 18900 | 6370 | 37900 | 37900
Sand and permanent mold:
95/5 Al-Si, 356, etc. (0.6% Cu, max.) | 1950 | 2830 | 2830 | 1950 | 5670 | 5670
No. 319 and variations | 1990 | 2040 | 2040 | 1990 | 4080 | 4080
F-132 alloy and variations | 143 | 221 | 221 | 143 | 441 | 441
Al-Zn alloys | 172 | 85 | 85 | 172 | 170 | 170
Al-Si alloys (0.6% to 2.0% Cu) | 101 | 166 | 166 | 101 | 331 | 331
Al-Cu alloys (1.5% Si, max.) | 405 | 564 | 564 | 405 | 1130 | 1130
Other4 | 7250 | 8250 | 8250 | 7250 | 16500 | 16500
Wrought alloys, extrusion billets | 10700 | 54800 | 54800 | 10700 | 110000 | 110000
Total all alloys | 31600 | 90800 | 90800 | 31600 | 181000 | 181000
Less:
Primary aluminum consumed | XX | 16600 | XX | XX | 33200 | XX
Primary silicon consumed | XX | 1680 | XX | XX | 3360 | XX
Other alloying ingredients consumed | XX | 791 | XX | XX | 1580 | XX
Net metallic recovery from aluminum
scrap consumed in production of
secondary aluminum ingot5 | XX | 71700 | XX | XX | 143000 | XX
XX Not applicable.
1Excludes integrated aluminum companies.
2Data are rounded to no more than three significant digits; may not add to totals shown.
3May include revisions to previously published data.
4Includes alloys No. 12, Al-Mg, Al-Zn, Al-Cu, Al-Si-Cu-Ni, aluminum-base hardeners, variations of these alloys, plus other aluminum alloys.
5No allowance made for melt-loss of primary aluminum and alloying ingredients.

## T6
TABLE 6
AVERAGE PRICE OF ALUMINUM IN THE UNITED STATES
AND ON THE LONDON METAL EXCHANGE
(Cents per pound)
| Midwest U.S. | LME
| market | cash price
Period | price | Grade A
2021:
February | 109.548 | 94.329
March | 118.185 | 99.409
April | 128.563 | 105.404
May | 136.947 | 110.397
June | 138.489 | 110.635
July | 144.205 | 113.033
August | 152.055 | 118.417
September | 163.42 | 128.794
October | 168.11 | 134.028
November | 147.557 | 119.796
December | 149.417 | 122.237
January–December | 138.511 | 112.281
2022:
January | 169.02 | 136.197
February | 182.873 | 147.883
January–February | 175.947 | 142.04
Source: S&P Global Platts Metals Week.

## T7
TABLE 7
AVERAGE BUYING PRICES FOR ALUMINUM SCRAP
(Cents per pound)
| Used beverage | Mixed low |  |  | Turnings
Month | cans | copper clips | Old sheet | Old cast | (clean and dry)
2021:
February | 67.5 | 65.63 | 64.5 | 65.5 | 64
March | 73 | 68.5 | 66.5 | 68.5 | 68.75
April | 75.5 | 72.1 | 68.9 | 70.5 | 69.2
May | 74.13 | 74.5 | 70.5 | 71 | 69.5
June | 70.88 | 73.75 | 68.75 | 68.75 | 68
July | 71.4 | 73.9 | 67.2 | 67.4 | 67.6
August | 77.1 | 73.5 | 66.1 | 66.7 | 66.4
September | NA | NA | NA | NA | NA
October | NA | NA | NA | NA | NA
November | NA | NA | NA | NA | NA
December | NA | NA | NA | NA | NA
January–December1 | 71.81 | 70.8 | 66.74 | 67.67 | 66.56
2022:
January | NA | NA | NA | NA | NA
February | NA | NA | NA | NA | NA
NA Not available.
1September–December 2021 data are not available. January–August YTD average.
Source: Fastmarket-AMM.

## T8
TABLE 8
U.S. IMPORTS FOR CONSUMPTION OF ALUMINUM IN FEBRUARY 20221
(Metric tons)
| Metals and alloys, crude |  | Plates, sheets, bars, etc. |  | Scrap |  | Total
|  | January– |  | January– |  | January– |  | January–
Country or locality | February | February | February | February | February | February | February | February
Argentina | 9740 | 22300 | -- | -- | -- | -- | 9740 | 22300
Australia | 27100 | 36700 | 36 | 38 | -- | -- | 27200 | 36700
Austria | -- | -- | 1970 | 3950 | (2) | (2) | 1970 | 3950
Bahrain | 9740 | 68000 | 2170 | 7970 | -- | -- | 11900 | 75900
Belgium | 32 | 46 | 838 | 1530 | -- | -- | 870 | 1580
Brazil | -- | 1760 | 2 | 2 | -- | -- | 2 | 1760
Canada | 169000 | 362000 | 15700 | 31000 | 25200 | 52200 | 210000 | 446000
Chile | -- | -- | -- | -- | 21 | 580 | 21 | 580
China3 | 242 | 395 | 16400 | 34000 | 16 | 26 | 16700 | 34400
Colombia | -- | -- | 198 | 468 | 644 | 1030 | 842 | 1500
Costa Rica | -- | -- | -- | -- | 236 | 389 | 236 | 389
France | 195 | 254 | 216 | 467 | 9 | 45 | 420 | 766
Germany | 102 | 554 | 2170 | 4240 | 72 | 348 | 2340 | 5150
Greece | -- | -- | 2030 | 4330 | -- | 20 | 2030 | 4350
Guatemala | -- | -- | -- | -- | 664 | 1650 | 664 | 1650
Honduras | -- | -- | 335 | 587 | -- | 72 | 335 | 659
India | 9280 | 13300 | 1650 | 3220 | -- | -- | 10900 | 16500
Indonesia | -- | -- | 1140 | 2500 | -- | -- | 1140 | 2500
Italy | -- | -- | 1000 | 1720 | -- | -- | 1000 | 1720
Japan | -- | -- | 3930 | 6850 | 4 | 4 | 3930 | 6860
Korea, Republic of | -- | 1700 | 11700 | 19300 | -- | -- | 11700 | 21000
Malaysia | -- | 20 | 548 | 1690 | -- | -- | 548 | 1710
Mexico | 1560 | 3260 | 6310 | 12000 | 17100 | 32500 | 24900 | 47700
Netherlands | 19 | 128 | 104 | 291 | 149 | 151 | 272 | 570
Norway | 38 | 461 | 769 | 1640 | -- | -- | 807 | 2100
Oman | -- | -- | 7010 | 14000 | -- | -- | 7010 | 14000
Qatar | 2200 | 9800 | -- | -- | -- | -- | 2200 | 9800
Romania | -- | -- | 282 | 462 | -- | -- | 282 | 462
Russia | 7350 | 25500 | 630 | 1640 | -- | -- | 7980 | 27100
Saudi Arabia | -- | -- | 207 | 2450 | -- | -- | 207 | 2450
South Africa | 40 | 40 | 4270 | 11000 | -- | -- | 4310 | 11100
Spain | 38 | 163 | 676 | 1460 | -- | -- | 714 | 1620
Sweden | -- | -- | 392 | 1030 | -- | -- | 392 | 1030
Switzerland | 1 | 3 | 72 | 273 | -- | -- | 73 | 276
Taiwan | 27 | 27 | 354 | 789 | -- | 3 | 381 | 819
Thailand | 161 | 353 | 10100 | 17700 | -- | -- | 10200 | 18100
Turkey | 952 | 2430 | 4350 | 8370 | -- | (2) | 5300 | 10800
United Arab Emirates | 24100 | 55700 | 512 | 1400 | -- | 97 | 24600 | 57200
United Kingdom | (2) | 19 | 812 | 2670 | 47 | 47 | 859 | 2740
Vietnam | -- | -- | 3190 | 5750 | -- | 19 | 3190 | 5770
Other | -- | -- | 4820 | 11700 | 2060 | 3770 | 6880 | 15500
Total | 262000 | 605000 | 107000 | 219000 | 46200 | 92900 | 415000 | 917000
-- Zero.
1Data are rounded to no more than three significant digits; may not add to totals shown.
2Less than ½ unit.
3Includes Hong Kong.
Source: U.S. Census Bureau.

## T9
TABLE 9
U.S. EXPORTS OF ALUMINUM IN FEBRUARY 20221
(Metric tons)
| Metals and alloys, crude |  | Plates, sheets, bars, etc. |  | Scrap |  | Total
|  | January– |  | January– |  | January– |  | January–
Country or locality | February | February | February | February | February | February | February | February
Australia | 90 | 245 | 11 | 27 | -- | -- | 101 | 272
Belgium | -- | (2) | 25 | 40 | 737 | 1080 | 762 | 1120
Brazil | 15 | 21 | 99 | 217 | 15 | 214 | 129 | 452
Canada | 4740 | 10800 | 19800 | 39200 | 952 | 1740 | 25500 | 51800
China3 | 301 | 402 | 346 | 537 | 2510 | 4780 | 3160 | 5720
Colombia | -- | (2) | 13 | 60 | -- | -- | 13 | 60
Dominican Republic | -- | -- | 55 | 63 | -- | -- | 55 | 63
France | 20 | 21 | 120 | 228 | 80 | 80 | 220 | 329
Germany | 5 | 8 | 172 | 226 | 102 | 102 | 279 | 336
Guatemala | -- | -- | 2 | 7 | -- | -- | 2 | 7
India | 34 | 56 | 36 | 65 | 11600 | 22900 | 11700 | 23000
Indonesia | -- | -- | 14 | 14 | 1860 | 3420 | 1870 | 3430
Ireland | (2) | (2) | 3 | 3 | -- | -- | 3 | 3
Israel | (2) | (2) | 124 | 151 | -- | -- | 124 | 151
Italy | (2) | 1 | 13 | 27 | 253 | 549 | 266 | 577
Jamaica | (2) | (2) | 1 | 5 | -- | -- | 1 | 5
Japan | 33 | 53 | 132 | 235 | 155 | 780 | 320 | 1070
Korea, Republic of | 86 | 104 | 96 | 313 | 3620 | 6370 | 3800 | 6780
Malaysia | 585 | 1030 | 20 | 32 | 1870 | 5270 | 2470 | 6330
Mexico | 11500 | 21700 | 10900 | 22900 | 7230 | 12400 | 29600 | 57000
Netherlands | 5 | 6 | 40 | 53 | 81 | 122 | 126 | 181
New Zealand | -- | -- | 26 | 46 | -- | -- | 26 | 46
Norway | -- | -- | 1 | 1 | -- | -- | 1 | 1
Pakistan | -- | -- | -- | -- | 272 | 566 | 272 | 566
Panama | -- | -- | 2 | 4 | -- | -- | 2 | 4
Philippines | -- | -- | 7 | 20 | -- | -- | 7 | 20
Poland | 13 | 13 | 29 | 63 | -- | -- | 42 | 76
Romania | (2) | (2) | 1 | 1 | -- | -- | 1 | 1
Russia | -- | -- | (2) | 5 | 96 | 202 | 96 | 207
Saudi Arabia | -- | -- | 1 | 5 | -- | -- | 1 | 5
Singapore | (2) | 37 | 36 | 58 | 106 | 106 | 142 | 201
Spain | -- | -- | 4 | 8 | 35 | 55 | 39 | 63
Taiwan | 223 | 264 | 99 | 155 | 277 | 732 | 599 | 1150
Thailand | (2) | (2) | 19 | 27 | 1760 | 3510 | 1770 | 3540
Turkey | -- | -- | 23 | 42 | 389 | 538 | 412 | 580
United Arab Emirates | 40 | 40 | 536 | 782 | 160 | 162 | 736 | 984
United Kingdom | (2) | (2) | 99 | 220 | -- | -- | 99 | 220
Vietnam | -- | -- | 11 | 14 | 342 | 634 | 353 | 648
Other | 164 | 291 | 193 | 343 | 253 | 719 | 610 | 1350
Total | 17800 | 35100 | 33100 | 66200 | 34700 | 67100 | 85700 | 168000
-- Zero.
1Data are rounded to no more than three significant digits; may not add to totals shown.
2Less than ½ unit.
3Includes Hong Kong.
Source: U.S. Census Bureau.