## Text
Aluminum in May of 2022
This workbook includes an embedded Word document and 9 tables (See tabs below).
This icon is linked to an embedded text document.

## T1
TABLE 1
COMPONENTS OF ALUMINUM SUPPLY1
(Thousand metric tons)
Imports for consumption
[9 empty] | Metals | Plates,
[9 empty] | and | sheets, |  | Total |  | Stocks,
| Primary |  | Secondary recovery2 | [5 empty] | alloys, | bars, |  | new |  | end of
Period | production |  | New |  | Old |  | Total |  | crude | etc. | Total | supply3 |  | period4
2021p | 889 |  | 1780 |  | 1520 |  | 3300 |  | 3630 | 1290 | 4920 | 9110 |  | 1860
2021:
May | 75 |  | 145 |  | 123 |  | 268 |  | 313 | 114 | 427 | 771 |  | 1680
June | 72 |  | 148 |  | 131 |  | 279 |  | 294 | 113 | 407 | 758 |  | 1680
July | 73 |  | 148 |  | 131 |  | 280 |  | 298 | 105 | 403 | 756 |  | 1730
August | 73 |  | 149 |  | 129 |  | 278 |  | 319 | 126 | 445 | 796 |  | 1710
September | 71.815 |  | 152 |  | 129 |  | 281 |  | 285 | 106 | 391 | 744 |  | 1710
October | 76 |  | 149 |  | 127 |  | 277 |  | 339 | 107 | 446 | 799 |  | 1780
November | 75 |  | 151 |  | 126 |  | 277 |  | 338 | 119 | 457 | 809 |  | 1820
December | 79 |  | 146 |  | 127 |  | 273 |  | 316 | 109 | 425 | 777 |  | 1860
January–May | 368 | r | 737 | r | 616 | r | 1350 | r | 1440 | 509 | 1950 | 3670 | r | 1670 | r
2022:
January | 82 |  | 152 |  | 115 |  | 267 |  | 343 | 112 | 455 | 804 |  | 1880
February | 75 |  | 159 |  | 126 |  | 285 |  | 262 | 107 | 369 | 729 |  | 1900
March | 84.495 |  | 159 |  | 132 |  | 290 |  | 341 | 129 | 470 | 844 |  | 1910
April | 82 |  | 155 |  | 132 |  | 288 |  | 331 | 125 | 456 | 826 |  | 1920
May | 83.67 |  | 162 |  | 130 |  | 292 |  | 404 | 144 | 548 | 924 |  | NA
January–May | 407 |  | 787 |  | 635 |  | 1420 |  | 1680 | 617 | 2300 | 3200 |  | NA
pPreliminary. rRevised. Not Available.
1Data are rounded to no more than three significant digits, except “Primary production”; may not add to totals shown.
2Metallic recovery from purchased, tolled, or imported scrap, expanded for full coverage of industry.
3Primary production, secondary recovery, and imports for consumption.
4Inventory levels reflect total for U.S. and Canadian producers; data from the Aluminum Association Inc.

## T2
TABLE 2
ESTIMATED FULL COVERAGE CONSUMPTION OF AND METALLIC RECOVERY FROM
PURCHASED NEW AND OLD ALUMINUM SCRAP1
(Thousand metric tons)
Independent
| Secondary |  |  |  | mill | [5 empty] | Other
| smelters |  |  |  | fabricators |  |  |  | Foundries |  | consumers |  | Total
| Con- |  |  |  | Con- |  |  |  | Con- |  | Con- |  | Con-
| sump- |  | Metal |  | sump- |  | Metal |  | sump- | Metal | sump- | Metal | sump- |  | Metal
Period | tion |  | recovery |  | tion |  | recovery |  | tion | recovery | tion | recovery | tion |  | recovery
2021p | 2320 |  | 1750 |  | 1590 |  | 1450 |  | 101 | 93 | 4 | 4 | 4020 |  | 3300
2021:
May | 192 |  | 145 |  | 126 |  | 115 |  | 8 | 8 | (2) | (2) | 327 |  | 268
June | 194 |  | 147 |  | 137 |  | 124 |  | 8 | 8 | (2) | (2) | 340 |  | 279
July | 192 |  | 145 |  | 139 |  | 127 |  | 8 | 8 | (2) | (2) | 340 |  | 280
August | 196 |  | 147 |  | 136 |  | 124 |  | 8 | 8 | (2) | (2) | 341 |  | 278
September | 194 |  | 146 |  | 139 |  | 127 |  | 8 | 8 | (2) | (2) | 341 |  | 281
October | 195 |  | 146 |  | 134 |  | 122 |  | 8 | 8 | (2) | (2) | 338 |  | 277
November | 196 |  | 147 |  | 133 |  | 122 |  | 8 | 8 | (2) | (2) | 338 |  | 277
December | 194 |  | 146 |  | 130 |  | 119 |  | 8 | 8 | (2) | (2) | 333 |  | 273
January–May | 962 | r | 723 | r | 645 | r | 590 | r | 42 | 39 | 2 | 2 | 1650 | r | 1350 | r
2022:
January | 195 |  | 146 |  | 123 |  | 113 |  | 8 | 8 | (2) | (2) | 327 |  | 267
February | 193 |  | 145 |  | 144 |  | 132 |  | 8 | 8 | (2) | (2) | 346 |  | 285
March | 200 |  | 149 |  | 145 |  | 133 |  | 8 | 8 | (2) | (2) | 354 |  | 290
April | 199 |  | 149 |  | 143 |  | 130 |  | 8 | 8 | (2) | (2) | 351 |  | 288
May | 201 |  | 150 |  | 146 |  | 134 |  | 8 | 8 | (2) | (2) | 356 |  | 292
January–May | 989 |  | 739 |  | 701 |  | 641 |  | 42 | 39 | 2 | 2 | 1730 |  | 1420
pPreliminary. rRevised.
1Data are rounded to no more than three significant digits; may not add to totals shown.
2Less than ½ unit.

## T3
TABLE 3
CONSUMPTION OF AND RECOVERY FROM PURCHASED
NEW AND OLD ALUMINUM SCRAP IN MAY 20221
(Metric tons)
Calculated
| Consumption |  | metallic recovery
| Tabulated | Estimated | Tabulated | Estimated
| reports | full coverage | reports | full coverage
Secondary smelters | 167000 | 201000 | 125000 | 150000
Independent mill fabricators | 132000 | 146000 | 121000 | 134000
Foundries | 7040 | 8450 | 6440 | 7730
Other consumers | 273 | 328 | 273 | 328
Total | 307000 | 356000 | 253000 | 292000
1Data are rounded to no more than three significant digits; may not add to totals shown.

## T4
TABLE 4
PURCHASED AND TOLL-TREATED ALUMINUM-BASE SCRAP IN MAY 20221
(Metric tons)
| May |  |  |  | January–May2
| Stocks, | Net | Melted or | Stocks, | Net | Melted or
| opening2 | receipts3 | consumed | closing | receipts3 | consumed
New scrap:
Extrusion | 24700 | 49600 | 49700 | 24700 | 214000 | 214000
Can stock clippings | 10500 | 27900 | 27900 | 10500 | 147000 | 147000
Other wrought sheet/clippings | 8370 | 39800 | 37600 | 10500 | 185000 | 183000
Casting | 5920 | 8630 | 8630 | 5920 | 41700 | 41700
Borings and turnings | 5270 | 13400 | 13400 | 5270 | 67400 | 67400
Dross and skimmings4 | 18500 | 45700 | 45700 | 18500 | 222000 | 222000
Total new scrap | 73300 | 185000 | 183000 | 75300 | 877000 | 876000
Old scrap:
Used castings | 8160 | 27600 | 27600 | 8160 | 137000 | 137000
Used extrusion | 8870 | 22300 | 22300 | 8870 | 89000 | 89000
Used cans (shredded, loose, baled) | 7850 | 43200 | 43200 | 7850 | 207000 | 207000
Other wrought products | 19100 | 27400 | 27400 | 19100 | 131000 | 131000
Fragmentized shredder (auto shredder) | 6410 | 12200 | 12200 | 6410 | 60700 | 60700
Total old scrap | 50400 | 133000 | 133000 | 50400 | 624000 | 624000
Total all classes | 124000 | 318000 | 316000 | 126000 | 1500000 | 1500000
1Data are rounded to no more than three significant digits; may not add to totals shown.
2May include revisions to previously published data.
3Includes data on imported aluminum-base scrap.
4Gross volume of dross and skimmings. Recoverable aluminum content ranges from 15% to 50% of gross weight.

## T5
TABLE 5
ALUMINUM ALLOYS PRODUCED AT SECONDARY SMELTERS IN THE UNITED
STATES IN MAY 20221, 2
(Metric tons)
| May |  |  |  | January–May
| Stocks, |  | Net | Stocks, |  | Net
| opening3 | Production | shipments | closing | Production | shipments
Die-cast alloys:
13% Si, 360, etc. (0.6% Cu, max.) | 2570 | 2870 | 2870 | 2570 | 14300 | 14300
380 and variations | 7970 | 18900 | 18900 | 7970 | 94700 | 94700
Sand and permanent mold:
95/5 Al-Si, 356, etc. (0.6% Cu, max.) | 1950 | 2830 | 2830 | 1950 | 14200 | 14200
No. 319 and variations | 2230 | 2000 | 2000 | 2230 | 10000 | 10000
F-132 alloy and variations | 143 | 221 | 221 | 143 | 1100 | 1100
Al-Zn alloys | 172 | 85 | 85 | 172 | 425 | 425
Al-Si alloys (0.6% to 2.0% Cu) | 101 | 166 | 166 | 101 | 828 | 828
Al-Cu alloys (1.5% Si, max.) | 405 | 564 | 564 | 405 | 2820 | 2820
Other4 | 7250 | 8250 | 8250 | 7250 | 41300 | 41300
Wrought alloys, extrusion billets | 11800 | 63100 | 63100 | 11800 | 282000 | 281000
Total all alloys | 34500 | 99100 | 99100 | 34500 | 462000 | 461000
Less:
Primary aluminum consumed | XX | 20600 | XX | XX | 86900 | XX
Primary silicon consumed | XX | 1700 | XX | XX | 8420 | XX
Other alloying ingredients consumed | XX | 855 | XX | XX | 4020 | XX
Net metallic recovery from aluminum
scrap consumed in production of
secondary aluminum ingot5 | XX | 76000 | XX | XX | 363000 | XX
XX Not applicable.
1Excludes integrated aluminum companies.
2Data are rounded to no more than three significant digits; may not add to totals shown.
3May include revisions to previously published data.
4Includes alloys No. 12, Al-Mg, Al-Zn, Al-Cu, Al-Si-Cu-Ni, aluminum-base hardeners, variations of these alloys, plus other aluminum alloys.
5No allowance made for melt-loss of primary aluminum and alloying ingredients.

## T6
TABLE 6
AVERAGE PRICE OF ALUMINUM IN THE UNITED STATES
AND ON THE LONDON METAL EXCHANGE
(Cents per pound)
| Midwest U.S. | LME
| market | cash price
Period | price | Grade A
2021:
May | 136.947 | 110.397
June | 138.489 | 110.635
July | 144.205 | 113.033
August | 152.055 | 118.417
September | 163.42 | 128.794
October | 168.11 | 134.028
November | 147.557 | 119.796
December | 149.417 | 122.237
January–December | 138.511 | 112.281
2022:
January | 169.02 | 136.197
February | 182.873 | 147.883
March | 198.185 | 160.448
April | 187.079 | 147.693
May | 165.795 | 128.182
January–May | 180.59 | 144.081
Source: S&P Global Platts Metals Week.

## T7
TABLE 7
AVERAGE BUYING PRICES FOR ALUMINUM SCRAP
(Cents per pound)
| Used beverage | Mixed low |  |  | Turnings
Month | cans | copper clips | Old sheet | Old cast | (clean and dry)
2021:
May | 74.13 | 74.5 | 70.5 | 71 | 69.5
June | 70.88 | 73.75 | 68.75 | 68.75 | 68
July | 71.4 | 73.9 | 67.2 | 67.4 | 67.6
August | 77.1 | 73.5 | 66.1 | 66.7 | 66.4
September | NA | NA | NA | NA | NA
October | NA | NA | NA | NA | NA
November | NA | NA | NA | NA | NA
December | NA | NA | NA | NA | NA
January–December1 | 71.81 | 70.8 | 66.74 | 67.67 | 66.56
2022:
January | NA | NA | NA | NA | NA
February | NA | NA | NA | NA | NA
March | NA | NA | NA | NA | NA
April | NA | NA | NA | NA | NA
May | NA | NA | NA | NA | NA
NA Not available.
1September–December 2021 data are not available. January–August YTD average.
Source: Fastmarket-AMM.

## T8
TABLE 8
U.S. IMPORTS FOR CONSUMPTION OF ALUMINUM IN MAY 20221
(Metric tons)
| Metals and alloys, crude |  | Plates, sheets, bars, etc. |  | Scrap |  | Total
|  | January– |  | January– |  | January– |  | January–
Country or locality | May | May | May | May | May | May | May | May
Argentina | 16700 | 66000 | -- | 51 | -- | -- | 16700 | 66000
Australia | 34500 | 96400 | 41 | 95 | -- | -- | 34600 | 96500
Austria | -- | 25 | 3860 | 13500 | 11 | 12 | 3880 | 13600
Bahrain | 18000 | 116000 | 5840 | 25700 | -- | -- | 23900 | 141000
Belgium | 59 | 189 | 1150 | 4270 | -- | -- | 1210 | 4460
Brazil | 1500 | 7810 | 420 | 702 | 2010 | 2670 | 3930 | 11200
Canada | 254000 | 1030000 | 18300 | 85300 | 36300 | 153000 | 308000 | 1270000
Chile | -- | -- | -- | (2) | 305 | 989 | 305 | 989
China3 | 181 | 674 | 19300 | 85100 | -- | 57 | 19400 | 85800
Colombia | -- | -- | 371 | 1500 | 625 | 2680 | 996 | 4180
Costa Rica | -- | -- | 19 | 40 | 260 | 1130 | 279 | 1170
France | 146 | 945 | 313 | 1650 | 12 | 102 | 471 | 2690
Germany | 259 | 1310 | 3640 | 11600 | 66 | 603 | 3970 | 13500
Greece | -- | -- | 2080 | 10700 | 17 | 81 | 2100 | 10800
Guatemala | -- | -- | -- | -- | 971 | 3860 | 971 | 3860
Honduras | -- | -- | 264 | 1220 | 357 | 820 | 621 | 2040
India | 10100 | 42200 | 2360 | 8120 | -- | -- | 12400 | 50300
Indonesia | 879 | 879 | 1410 | 6740 | -- | -- | 2290 | 7610
Italy | 396 | 396 | 1090 | 5560 | -- | -- | 1490 | 5960
Japan | -- | 1 | 8330 | 24100 | (2) | 30 | 8330 | 24200
Korea, Republic of | 508 | 7440 | 12200 | 52500 | -- | 66 | 12700 | 60000
Malaysia | 101 | 204 | 1880 | 6060 | -- | -- | 1980 | 6270
Mexico | 1010 | 6740 | 7650 | 35300 | 19800 | 91300 | 28500 | 133000
Netherlands | 57 | 414 | 427 | 1140 | 45 | 444 | 529 | 2000
Norway | 282 | 870 | 1210 | 4980 | -- | -- | 1490 | 5850
Oman | -- | 624 | 10800 | 47800 | -- | -- | 10800 | 48500
Qatar | 7700 | 31400 | (2) | (2) | -- | -- | 7700 | 31400
Romania | -- | -- | 135 | 742 | -- | -- | 135 | 742
Russia | 17700 | 97800 | 839 | 4240 | -- | -- | 18600 | 102000
Saudi Arabia | -- | -- | 4350 | 14100 | -- | -- | 4350 | 14100
South Africa | 537 | 2720 | 2520 | 19600 | -- | -- | 3050 | 22300
Spain | 112 | 576 | 810 | 4060 | -- | 1 | 922 | 4640
Sweden | -- | -- | 1130 | 3380 | -- | -- | 1130 | 3380
Switzerland | 62 | 64 | 448 | 1360 | -- | -- | 510 | 1420
Taiwan | 14 | 68 | 356 | 1740 | -- | 3 | 370 | 1810
Thailand | 198 | 1000 | 9380 | 48300 | 34 | 34 | 9610 | 49300
Turkey | 828 | 6030 | 4780 | 23100 | -- | (2) | 5610 | 29200
United Arab Emirates | 38200 | 160000 | 962 | 3970 | -- | 97 | 39200 | 164000
United Kingdom | 2 | 21 | 1380 | 8740 | 18 | 65 | 1400 | 8830
Vietnam | -- | 5 | 4110 | 17500 | 4 | 22 | 4110 | 17600
Other | -- | 36 | 9500 | 32200 | 2010 | 10200 | 11500 | 42400
Total | 404000 | 1680000 | 144000 | 617000 | 62900 | 269000 | 610000 | 2570000
-- Zero.
1Data are rounded to no more than three significant digits; may not add to totals shown.
2Less than ½ unit.
3Includes Hong Kong.
Source: U.S. Census Bureau.

## T9
TABLE 9
U.S. EXPORTS OF ALUMINUM IN MAY 20221
(Metric tons)
| Metals and alloys, crude |  | Plates, sheets, bars, etc. |  | Scrap |  | Total
|  | January– |  | January– |  | January– |  | January–
Country or locality | May | May | May | May | May | May | May | May
Australia | 78 | 610 | 75 | 119 | -- | -- | 153 | 729
Belgium | -- | (2) | 15 | 180 | 1850 | 8780 | 1870 | 8960
Brazil | 2 | 24 | 60 | 471 | 92 | 559 | 154 | 1050
Canada | 6330 | 29400 | 23600 | 109000 | 9490 | 50000 | 39400 | 189000
China3 | 394 | 1240 | 512 | 1670 | 21100 | 91700 | 22000 | 94700
Colombia | -- | 31 | 3 | 159 | 219 | 464 | 222 | 654
Dominican Republic | -- | 2 | 2 | 103 | 42 | 1110 | 44 | 1220
France | 8 | 88 | 198 | 1100 | 88 | 383 | 294 | 1570
Germany | 5 | 63 | 136 | 546 | 894 | 2750 | 1040 | 3360
Guatemala | 1 | 1 | 10 | 25 | 2 | 2 | 13 | 28
India | 28 | 182 | 22 | 140 | 38400 | 186000 | 38500 | 187000
Indonesia | -- | -- | 9 | 30 | 9380 | 24800 | 9380 | 24800
Ireland | 7 | 20 | (2) | 57 | -- | -- | 7 | 77
Israel | -- | (2) | 117 | 424 | -- | (2) | 117 | 424
Italy | (2) | 3 | 51 | 227 | 927 | 4960 | 978 | 5190
Jamaica | -- | 20 | 1 | 6 | -- | -- | 1 | 26
Japan | 131 | 382 | 363 | 860 | 3220 | 13500 | 3710 | 14700
Korea, Republic of | 6 | 357 | 207 | 798 | 25300 | 130000 | 25500 | 131000
Malaysia | 3830 | 7160 | 260 | 378 | 27000 | 135000 | 31100 | 143000
Mexico | 14800 | 58500 | 13100 | 60600 | 21100 | 90800 | 49000 | 210000
Netherlands | 6 | 24 | 15 | 134 | 551 | 2560 | 572 | 2720
New Zealand | -- | -- | 29 | 120 | -- | -- | 29 | 120
Norway | -- | 7 | 1 | 17 | -- | -- | 1 | 24
Pakistan | -- | -- | (2) | 22 | 1030 | 7560 | 1030 | 7590
Panama | 2 | 2 | 5 | 13 | -- | -- | 7 | 15
Philippines | -- | 3 | 2 | 47 | 619 | 3710 | 621 | 3760
Poland | (2) | 13 | 55 | 176 | -- | 11 | 55 | 200
Romania | (2) | (2) | 4 | 12 | -- | -- | 4 | 12
Russia | -- | -- | -- | 6 | -- | 2720 | -- | 2720
Saudi Arabia | -- | (2) | 2 | 12 | -- | -- | 2 | 12
Singapore | 86 | 141 | 65 | 230 | 21 | 657 | 172 | 1030
Spain | (2) | (2) | 21 | 52 | 447 | 1730 | 468 | 1780
Taiwan | 111 | 451 | 131 | 440 | 3480 | 13300 | 3720 | 14200
Thailand | 9 | 10 | 25 | 116 | 9450 | 44200 | 9490 | 44300
Turkey | -- | (2) | 106 | 240 | 1500 | 9980 | 1600 | 10200
United Arab Emirates | 2 | 43 | 1110 | 3180 | 816 | 2290 | 1930 | 5510
United Kingdom | 270 | 308 | 129 | 612 | 60 | 1230 | 459 | 2150
Vietnam | -- | 3 | 29 | 52 | 951 | 5920 | 980 | 5970
Other | 56 | 453 | 202 | 920 | 1380 | 7600 | 1640 | 8970
Total | 26200 | 99600 | 40700 | 184000 | 179000 | 845000 | 246000 | 1130000
-- Zero.
1Data are rounded to no more than three significant digits; may not add to totals shown.
2Less than ½ unit.
3Includes Hong Kong.
Source: U.S. Census Bureau.