## Text
Aluminum in July 2022
This workbook includes an embedded Word document and 9 tables (See tabs below).
This icon is linked to an embedded text document.

## T1
TABLE 1
COMPONENTS OF ALUMINUM SUPPLY1
(Thousand metric tons)
Imports for consumption
[9 empty] | Metals | Plates,
[9 empty] | and | sheets, |  | Total |  | Stocks,
| Primary |  | Secondary recovery2 | [5 empty] | alloys, | bars, |  | new |  | end of
Period | production |  | New |  | Old |  | Total |  | crude | etc. | Total | supply3 |  | period4
2021p | 889 |  | 1780 |  | 1520 |  | 3300 |  | 3630 | 1290 | 4920 | 9110 |  | 1860
2021:
July | 73 |  | 148 |  | 131 |  | 280 |  | 298 | 105 | 403 | 756 |  | 1730
August | 73 |  | 149 |  | 129 |  | 278 |  | 319 | 126 | 445 | 796 |  | 1710
September | 71.815 |  | 152 |  | 129 |  | 281 |  | 285 | 106 | 391 | 744 |  | 1710
October | 76 |  | 149 |  | 127 |  | 277 |  | 339 | 107 | 446 | 799 |  | 1780
November | 75 |  | 151 |  | 126 |  | 277 |  | 338 | 119 | 457 | 809 |  | 1820
December | 79 |  | 146 |  | 127 |  | 273 |  | 316 | 109 | 425 | 777 |  | 1860
January–July | 513 | r | 1030 | r | 878 | r | 1910 | r | 2030 | 727 | 2760 | 5180 | r | NA
2022:
January | 82 |  | 152 |  | 115 |  | 267 |  | 343 | 112 | 455 | 804 |  | 1880
February | 75 |  | 159 |  | 126 |  | 285 |  | 262 | 107 | 369 | 729 |  | 1900
March | 84.495 |  | 159 |  | 132 |  | 290 |  | 341 | 129 | 470 | 844 |  | 1910
April | 82 |  | 155 |  | 132 |  | 288 |  | 331 | 125 | 456 | 826 |  | 1910
May | 83.67 |  | 162 |  | 130 |  | 292 |  | 404 | 144 | 548 | 924 |  | 1880
June | 78 |  | 154 |  | 132 |  | 286 |  | 460 | 124 | 583 | 948 | r | 1910
July | 64 |  | 150 |  | 134 |  | 284 |  | 345 | 129 | 474 | 822 |  | NA
January–July | 549 |  | 1090 |  | 901 |  | 1990 |  | 2490 | 870 | 3360 | 5900 |  | NA
pPreliminary. rRevised. NA Not Available.
1Data are rounded to no more than three significant digits, except “Primary production”; may not add to totals shown.
2Metallic recovery from purchased, tolled, or imported scrap, expanded for full coverage of industry.
3Primary production, secondary recovery, and imports for consumption.
4Inventory levels reflect total for U.S. and Canadian producers; data from the Aluminum Association Inc.

## T2
TABLE 2
ESTIMATED FULL COVERAGE CONSUMPTION OF AND METALLIC RECOVERY FROM
PURCHASED NEW AND OLD ALUMINUM SCRAP1
(Thousand metric tons)
Independent
| Secondary |  |  |  | mill | [5 empty] | Other
| smelters |  |  |  | fabricators |  |  |  | Foundries |  | consumers |  | Total
| Con- |  |  |  | Con- |  |  |  | Con- |  | Con- |  | Con-
| sump- |  | Metal |  | sump- |  | Metal |  | sump- | Metal | sump- | Metal | sump- |  | Metal
Period | tion |  | recovery |  | tion |  | recovery |  | tion | recovery | tion | recovery | tion |  | recovery
2021p | 2320 |  | 1750 |  | 1590 |  | 1450 |  | 101 | 93 | 4 | 4 | 4020 |  | 3300
2021:
July | 192 |  | 145 |  | 139 |  | 127 |  | 8 | 8 | (2) | (2) | 340 |  | 280
August | 196 |  | 147 |  | 136 |  | 124 |  | 8 | 8 | (2) | (2) | 341 |  | 278
September | 194 |  | 146 |  | 139 |  | 127 |  | 8 | 8 | (2) | (2) | 341 |  | 281
October | 195 |  | 146 |  | 134 |  | 122 |  | 8 | 8 | (2) | (2) | 338 |  | 277
November | 196 |  | 147 |  | 133 |  | 122 |  | 8 | 8 | (2) | (2) | 338 |  | 277
December | 194 |  | 146 |  | 130 |  | 119 |  | 8 | 8 | (2) | (2) | 333 |  | 273
January–July | 1350 | r | 1010 | r | 921 | r | 841 | r | 59 | 54 | 2 | 2 | 2330 | r | 1910 | r
2022:
January | 195 |  | 146 |  | 123 |  | 113 |  | 8 | 8 | (2) | (2) | 327 |  | 267
February | 193 |  | 145 |  | 144 |  | 132 |  | 8 | 8 | (2) | (2) | 346 |  | 285
March | 200 |  | 149 |  | 145 |  | 133 |  | 8 | 8 | (2) | (2) | 354 |  | 290
April | 199 |  | 149 |  | 143 |  | 130 |  | 8 | 8 | (2) | (2) | 351 |  | 288
May | 201 |  | 150 |  | 146 |  | 134 |  | 8 | 8 | (2) | (2) | 356 |  | 292
June | 202 |  | 151 |  | 140 |  | 127 |  | 8 | 8 | (2) | (2) | 351 |  | 286
July | 199 |  | 148 |  | 141 |  | 128 |  | 8 | 8 | (2) | (2) | 348 |  | 284
January–July | 1390 |  | 1040 |  | 981 |  | 896 |  | 59 | 54 | 2 | 2 | 2430 |  | 1990
pPreliminary. rRevised.
1Data are rounded to no more than three significant digits; may not add to totals shown.
2Less than ½ unit.

## T3
TABLE 3
CONSUMPTION OF AND RECOVERY FROM PURCHASED
NEW AND OLD ALUMINUM SCRAP IN JULY 20221
(Metric tons)
Calculated
| Consumption |  | metallic recovery
| Tabulated | Estimated | Tabulated | Estimated
| reports | full coverage | reports | full coverage
Secondary smelters | 166000 | 199000 | 123000 | 148000
Independent mill fabricators | 126000 | 141000 | 115000 | 128000
Foundries | 7040 | 8450 | 6440 | 7730
Other consumers | 273 | 328 | 273 | 328
Total | 299000 | 348000 | 245000 | 284000
1Data are rounded to no more than three significant digits; may not add to totals shown.

## T4
TABLE 4
PURCHASED AND TOLL-TREATED ALUMINUM-BASE SCRAP IN JULY 20221
(Metric tons)
| July |  |  |  | January–July2
| Stocks, | Net | Melted or | Stocks, | Net | Melted or
| opening2 | receipts3 | consumed | closing | receipts3 | consumed
New scrap:
Extrusion | 18700 | 35100 | 35000 | 18700 | 288000 | 288000
Can stock clippings | 10500 | 31900 | 31900 | 10500 | 209000 | 209000
Other wrought sheet/clippings | 11600 | 33400 | 35300 | 9710 | 255000 | 254000
Casting | 5920 | 7900 | 7900 | 5920 | 57500 | 57500
Borings and turnings | 5270 | 12900 | 12900 | 5270 | 94600 | 94600
Dross and skimmings4 | 18500 | 45100 | 45100 | 18500 | 313000 | 313000
Total new scrap | 70400 | 166000 | 168000 | 68600 | 1220000 | 1220000
Old scrap:
Used castings | 8160 | 28100 | 28100 | 8160 | 194000 | 194000
Used extrusion | 7840 | 16700 | 16700 | 7840 | 122000 | 122000
Used cans (shredded, loose, baled) | 7850 | 49200 | 49200 | 7850 | 302000 | 302000
Other wrought products | 19100 | 25000 | 25000 | 19100 | 180000 | 180000
Fragmentized shredder (auto shredder) | 5970 | 12100 | 12100 | 5970 | 85400 | 85400
Total old scrap | 48900 | 131000 | 131000 | 48900 | 885000 | 885000
Total all classes | 119000 | 297000 | 299000 | 117000 | 2100000 | 2100000
1Data are rounded to no more than three significant digits; may not add to totals shown.
2May include revisions to previously published data.
3Includes data on imported aluminum-base scrap.
4Gross volume of dross and skimmings. Recoverable aluminum content ranges from 15% to 50% of gross weight.

## T5
TABLE 5
ALUMINUM ALLOYS PRODUCED AT SECONDARY SMELTERS IN THE UNITED
STATES IN JULY 20221, 2
(Metric tons)
| July |  |  |  | January–July
| Stocks, |  | Net | Stocks, |  | Net
| opening3 | Production | shipments | closing | Production | shipments
Die-cast alloys:
13% Si, 360, etc. (0.6% Cu, max.) | 2570 | 2870 | 2870 | 2570 | 20100 | 20100
380 and variations | 7970 | 18900 | 18900 | 7970 | 133000 | 133000
Sand and permanent mold:
95/5 Al-Si, 356, etc. (0.6% Cu, max.) | 1950 | 2830 | 2830 | 1950 | 19800 | 19800
No. 319 and variations | 2230 | 2000 | 2000 | 2230 | 14000 | 14000
F-132 alloy and variations | 143 | 221 | 221 | 143 | 1540 | 1540
Al-Zn alloys | 172 | 85 | 85 | 172 | 595 | 595
Al-Si alloys (0.6% to 2.0% Cu) | 101 | 166 | 166 | 101 | 1160 | 1160
Al-Cu alloys (1.5% Si, max.) | 405 | 564 | 564 | 405 | 3950 | 3950
Other4 | 7250 | 8250 | 8250 | 7250 | 57800 | 57800
Wrought alloys, extrusion billets | 10700 | 54800 | 54800 | 10700 | 392000 | 392000
Total all alloys | 33400 | 90700 | 90700 | 33400 | 643000 | 643000
Less:
Primary aluminum consumed | XX | 16600 | XX | XX | 120000 | XX
Primary silicon consumed | XX | 1680 | XX | XX | 11800 | XX
Other alloying ingredients consumed | XX | 791 | XX | XX | 5600 | XX
Net metallic recovery from aluminum
scrap consumed in production of
secondary aluminum ingot5 | XX | 71600 | XX | XX | 506000 | XX
XX Not applicable.
1Excludes integrated aluminum companies.
2Data are rounded to no more than three significant digits; may not add to totals shown.
3May include revisions to previously published data.
4Includes alloys No. 12, Al-Mg, Al-Zn, Al-Cu, Al-Si-Cu-Ni, aluminum-base hardeners, variations of these alloys, plus other aluminum alloys.
5No allowance made for melt-loss of primary aluminum and alloying ingredients.

## T6
TABLE 6
AVERAGE PRICE OF ALUMINUM IN THE UNITED STATES
AND ON THE LONDON METAL EXCHANGE
(Cents per pound)
| Midwest U.S. | LME
| market | cash price
Period | price | Grade A
2021:
July | 144.205 | 113.033
August | 152.055 | 118.417
September | 163.42 | 128.794
October | 168.11 | 134.028
November | 147.557 | 119.796
December | 149.417 | 122.237
January–December | 138.511 | 112.281
2022:
January | 169.02 | 136.197
February | 182.873 | 147.883
March | 198.185 | 160.448
April | 187.079 | 147.693
May | 165.795 | 128.182
June | 149.085 | 116.235
July | 137.994 | 108.911
January–July | 170.004 | 135.078
Source: S&P Global Platts Metals Week.

## T7
TABLE 7
AVERAGE BUYING PRICES FOR ALUMINUM SCRAP
(Cents per pound)
| Used beverage |  | Mixed low |  |  |  |  | Turnings
Month | cans |  | copper clips | Old sheet |  | Old cast |  | (clean and dry)
2021:
July | 71.4 |  | 73.9 | 67.2 |  | 67.4 |  | 67.6
August | 77.63 | r | 73.5 | 66 | r | 66.63 | r | 66.25 | r
September | 83.3 |  | 75.7 | 66.8 |  | 67.6 |  | 66.2
October | 87.5 |  | 80.63 | 72.25 |  | 71.25 |  | 67.75
November | 84 |  | 78 | 70.5 |  | 70 |  | 68
December | 85.7 |  | 74.6 | 70.5 |  | 70 |  | 70.4
January–December | 76.5 |  | 73.03 | 67.87 |  | 68.39 |  | 67.16
2022:
January | 99.38 |  | 77.75 | 72.75 |  | 72.13 |  | 71.75
February | 111.63 |  | 81.75 | 78.5 |  | 76.13 |  | 74
March | 129.3 |  | 86.1 | 86.2 |  | 83.7 |  | 79.2
April | 122.38 |  | 87.5 | 89.5 |  | 85.5 |  | 80.75
May | 106.25 |  | 81 | 76.75 |  | 77.63 |  | 73.13
June | 93.7 |  | 74.7 | 69.6 |  | 70.6 |  | 66.6
July | 76.88 |  | 68.5 | 63.75 |  | 65.25 |  | 59.38
rRevised.
Source: Fastmarket–AMM.

## T8
TABLE 8
U.S. IMPORTS FOR CONSUMPTION OF ALUMINUM IN JULY 20221
(Metric tons)
| Metals and alloys, crude |  | Plates, sheets, bars, etc. |  | Scrap |  | Total
|  | January– |  | January– |  | January– |  | January–
Country or locality | July | July | July | July | July | July | July | July
Argentina | 20000 | 100000 | (2) | 82 | -- | -- | 20000 | 100000
Australia | 4210 | 135000 | 11 | 182 | -- | -- | 4220 | 136000
Austria | -- | 25 | 3120 | 20500 | 11 | 37 | 3130 | 20600
Bahrain | 29500 | 190000 | 4350 | 34200 | 2 | 2 | 33900 | 224000
Belgium | 21 | 239 | 1040 | 6210 | -- | -- | 1070 | 6450
Brazil | 4310 | 21600 | 366 | 1110 | 743 | 4750 | 5420 | 27500
Canada | 189000 | 1500000 | 15400 | 118000 | 31900 | 220000 | 237000 | 1840000
Chile | -- | -- | 2 | 2 | 205 | 1360 | 207 | 1360
China3 | 89 | 898 | 22000 | 126000 | 139 | 228 | 22200 | 127000
Colombia | -- | -- | 217 | 2070 | 369 | 3390 | 586 | 5460
Costa Rica | -- | -- | 13 | 94 | 238 | 1620 | 251 | 1720
France | 311 | 1510 | 389 | 3170 | 14 | 128 | 714 | 4800
Germany | 104 | 1660 | 6240 | 21600 | 124 | 884 | 6460 | 24100
Greece | -- | -- | 2480 | 15600 | 64 | 172 | 2540 | 15800
Guatemala | -- | -- | -- | -- | 780 | 5300 | 780 | 5300
Honduras | -- | -- | 275 | 1750 | 259 | 1240 | 534 | 2990
India | 14700 | 65300 | 1560 | 11400 | 1 | 1 | 16300 | 76700
Indonesia | 43 | 922 | 1150 | 8830 | -- | -- | 1200 | 9750
Italy | (2) | 700 | 1190 | 8180 | -- | 4 | 1190 | 8880
Japan | -- | 1 | 4510 | 32400 | -- | 48 | 4510 | 32500
Korea, Republic of | 3790 | 15400 | 8890 | 73200 | -- | 66 | 12700 | 88600
Malaysia | -- | 204 | 1040 | 8180 | -- | -- | 1040 | 8390
Mexico | 1060 | 8890 | 8320 | 51500 | 20100 | 133000 | 29500 | 193000
Netherlands | 49 | 525 | 134 | 1410 | 258 | 855 | 441 | 2790
Norway | 34 | 1980 | 697 | 6500 | -- | -- | 731 | 8480
Oman | -- | 624 | 10300 | 66500 | -- | -- | 10300 | 67100
Qatar | 12700 | 52000 | (2) | (2) | -- | -- | 12700 | 52000
Romania | -- | -- | 3 | 790 | -- | -- | 3 | 790
Russia | 30100 | 150000 | 542 | 6080 | -- | -- | 30600 | 156000
Saudi Arabia | -- | -- | 2080 | 18100 | -- | -- | 2080 | 18100
South Africa | 101 | 2900 | 5200 | 26500 | 1180 | 1380 | 6480 | 30800
Spain | 178 | 842 | 1040 | 6680 | -- | 1 | 1220 | 7520
Sweden | 1500 | 1500 | 1060 | 5760 | -- | -- | 2570 | 7260
Switzerland | 16 | 89 | 211 | 2330 | 99 | 99 | 326 | 2520
Taiwan | 27 | 108 | 695 | 3120 | -- | 3 | 722 | 3230
Thailand | 259 | 1470 | 9840 | 66500 | 37 | 97 | 10100 | 68100
Turkey | 1280 | 9320 | 4970 | 32300 | -- | (2) | 6250 | 41600
United Arab Emirates | 31500 | 223000 | 482 | 5270 | -- | 97 | 32000 | 228000
United Kingdom | 16 | 37 | 1000 | 10600 | 26 | 117 | 1040 | 10800
Vietnam | 4 | 9 | 3280 | 24700 | -- | 22 | 3280 | 24700
Other | -- | 64 | 4850 | 42600 | 1620 | 14000 | 6470 | 56700
Total | 345000 | 2490000 | 129000 | 870000 | 58100 | 388000 | 532000 | 3740000
-- Zero.
1Data are rounded to no more than three significant digits; may not add to totals shown.
2Less than ½ unit.
3Includes Hong Kong.
Source: U.S. Census Bureau.

## T9
TABLE 9
U.S. EXPORTS OF ALUMINUM IN JULY 20221
(Metric tons)
| Metals and alloys, crude |  | Plates, sheets, bars, etc. |  | Scrap |  | Total
|  | January– |  | January– |  | January– |  | January–
Country or locality | July | July | July | July | July | July | July | July
Australia | 1 | 679 | 8 | 144 | -- | -- | 9 | 823
Belgium | -- | 3 | 60 | 281 | 1110 | 12300 | 1170 | 12600
Brazil | 1 | 28 | 97 | 755 | 38 | 637 | 136 | 1420
Canada | 5190 | 39700 | 20900 | 150000 | 8600 | 69200 | 34700 | 259000
China2 | 64 | 1420 | 181 | 2140 | 7670 | 107000 | 7910 | 110000
Colombia | -- | 31 | 22 | 185 | 240 | 873 | 262 | 1090
Dominican Republic | -- | 2 | 3 | 163 | 304 | 1670 | 307 | 1830
France | 41 | 147 | 226 | 1550 | 109 | 532 | 376 | 2230
Germany | 13 | 82 | 86 | 747 | 510 | 3790 | 609 | 4620
Guatemala | -- | 1 | 26 | 55 | -- | 2 | 26 | 58
India | 1 | 189 | 40 | 225 | 40900 | 268000 | 40900 | 268000
Indonesia | 3 | 3 | 3 | 35 | 6170 | 36600 | 6180 | 36600
Ireland | 5 | 25 | 63 | 143 | -- | -- | 68 | 168
Israel | -- | 2 | 50 | 510 | -- | (3) | 50 | 512
Italy | 3 | 6 | 49 | 308 | 1340 | 7960 | 1390 | 8270
Jamaica | -- | 20 | 1 | 7 | -- | -- | 1 | 27
Japan | 15 | 454 | 223 | 1250 | 1520 | 17000 | 1760 | 18700
Korea, Republic of | 40 | 456 | 127 | 1040 | 19400 | 175000 | 19600 | 176000
Malaysia | 6260 | 19400 | 22 | 464 | 34000 | 203000 | 40300 | 222000
Mexico | 11200 | 80900 | 14600 | 88000 | 15000 | 124000 | 40800 | 293000
Netherlands | 13 | 37 | 18 | 173 | 833 | 4150 | 864 | 4360
New Zealand | -- | -- | 3 | 207 | -- | -- | 3 | 207
Norway | (3) | 7 | (3) | 18 | -- | -- | (3) | 25
Pakistan | -- | -- | -- | 22 | 785 | 9420 | 785 | 9450
Panama | -- | 2 | 5 | 26 | -- | -- | 5 | 28
Philippines | 2 | 4 | 16 | 74 | 71 | 4090 | 89 | 4170
Poland | -- | 14 | 43 | 258 | -- | 11 | 43 | 283
Romania | (3) | (3) | 9 | 26 | -- | -- | 9 | 26
Russia | -- | -- | -- | 6 | -- | 2720 | -- | 2720
Saudi Arabia | -- | (3) | 1 | 19 | -- | -- | 1 | 19
Singapore | 34 | 197 | 13 | 272 | 6 | 663 | 53 | 1130
Spain | -- | (3) | 11 | 73 | 333 | 2530 | 344 | 2610
Taiwan | 37 | 488 | 123 | 727 | 3500 | 20100 | 3660 | 21300
Thailand | 5 | 18 | 25 | 146 | 8980 | 59900 | 9010 | 60000
Turkey | -- | (3) | 152 | 485 | 666 | 11700 | 818 | 12200
United Arab Emirates | 2 | 45 | 124 | 3820 | 517 | 3020 | 643 | 6890
United Kingdom | (3) | 451 | 110 | 853 | 354 | 1690 | 464 | 2990
Vietnam | -- | 3 | 1 | 57 | 781 | 7410 | 782 | 7470
Other | 85 | 559 | 318 | 1430 | 1250 | 9970 | 1660 | 12000
Total | 23000 | 145000 | 37800 | 257000 | 155000 | 1160000 | 216000 | 1570000
-- Zero.
1Data are rounded to no more than three significant digits; may not add to totals shown.
2Includes Hong Kong.
3Less than ½ unit.
Source: U.S. Census Bureau.