## Text
Aluminum in October of 2022
This workbook includes an embedded Word document and 9 tables (See tabs below).
This icon is linked to an embedded text document.

## T1
TABLE 1
COMPONENTS OF ALUMINUM SUPPLY1
(Thousand metric tons)
Imports for consumption
[8 empty] | Metals | Plates,
[8 empty] | and | sheets, |  | Total |  | Stocks,
| Primary | Secondary recovery4 | [5 empty] | alloys, | bars, |  | new |  | end of
Period | production | New |  | Old |  | Total |  | crude | etc. | Total | supply2 |  | period3
2021p | 889 | 1780 |  | 1520 |  | 3300 |  | 3630 | 1290 | 4920 | 9110 |  | 1860
2021:
October | 76 | 149 |  | 127 |  | 277 |  | 339 | 107 | 446 | 799 |  | 1780
November | 75 | 151 |  | 126 |  | 277 |  | 338 | 119 | 457 | 809 |  | 1820
December | 79 | 146 |  | 127 |  | 273 |  | 316 | 109 | 425 | 777 |  | 1860
January–October | 734 | 1480 | r | 1260 | r | 2750 | r | 2970 | 1070 | 4040 | 7520 | r | NA
2022:
January | 82 | 152 |  | 115 |  | 267 |  | 343 | 112 | 455 | 804 |  | 1880
February | 75 | 159 |  | 126 |  | 285 |  | 262 | 107 | 369 | 729 |  | 1900
March | 84.495 | 159 |  | 132 |  | 290 |  | 341 | 129 | 470 | 844 |  | 1910
April | 82 | 155 |  | 132 |  | 288 |  | 331 | 125 | 456 | 826 |  | 1910
May | 83.67 | 162 |  | 130 |  | 292 |  | 404 | 144 | 548 | 923 |  | 1880
June | 78 | 154 |  | 132 |  | 286 |  | 460 | 124 | 583 | 948 |  | 1910
July | 64 | 150 |  | 134 |  | 284 |  | 345 | 129 | 474 | 822 |  | 1940 | r
August | 61 | 162 |  | 132 |  | 295 |  | 360 | 130 | 491 | 847 |  | 1980 | r
September | 60.595 | 152 |  | 128 |  | 280 |  | 317 | 128 | 444 | 785 | r | 1980
October | 64 | 153 |  | 129 |  | 283 |  | 322 | 125 | 446 | 792 |  | NA
January–October | 735 | 1560 |  | 1290 |  | 2850 |  | 3480 | 1250 | 4740 | 8320 |  | NA
pPreliminary. rRevised. NA Not Available.
1Data are rounded to no more than three significant digits, except “Primary production”; may not add to totals shown.
2Primary production, secondary recovery, and imports for consumption.
3Inventory levels reflect total for U.S. and Canadian producers; data from the Aluminum Association Inc.
4Metallic recovery from purchased, tolled, or imported scrap, expanded for full coverage of industry.

## T2
TABLE 2
ESTIMATED FULL COVERAGE CONSUMPTION OF AND METALLIC RECOVERY FROM
PURCHASED NEW AND OLD ALUMINUM SCRAP1
(Thousand metric tons)
Independent
| Secondary |  |  |  | mill |  |  |  | Other
| smelters |  |  |  | fabricators |  | Foundries |  | consumers |  | Total
| Con- |  |  |  | Con- |  | Con- |  | Con- |  | Con-
| sump- |  | Metal |  | sump- | Metal | sump- | Metal | sump- | Metal | sump- |  | Metal
Period | tion |  | recovery |  | tion | recovery | tion | recovery | tion | recovery | tion |  | recovery
2021p | 2320 |  | 1750 |  | 1590 | 1450 | 101 | 93 | 4 | 4 | 4020 |  | 3300
2021:
October | 195 |  | 146 |  | 134 | 122 | 8 | 8 | (2) | (2) | 338 |  | 277
November | 196 |  | 147 |  | 133 | 122 | 8 | 8 | (2) | (2) | 338 |  | 277
December | 194 |  | 146 |  | 130 | 119 | 8 | 8 | (2) | (2) | 333 |  | 273
January–October | 1930 | r | 1450 | r | 1330 | 1210 | 84 | 77 | 3 | 3 | 3350 | r | 2750 | r
2022:
January | 195 |  | 146 |  | 123 | 113 | 8 | 8 | (2) | (2) | 327 |  | 267
February | 193 |  | 145 |  | 144 | 132 | 8 | 8 | (2) | (2) | 346 |  | 285
March | 200 |  | 149 |  | 145 | 133 | 8 | 8 | (2) | (2) | 354 |  | 290
April | 199 |  | 149 |  | 143 | 130 | 8 | 8 | (2) | (2) | 351 |  | 288
May | 201 |  | 150 |  | 146 | 134 | 8 | 8 | (2) | (2) | 356 |  | 292
June | 202 |  | 151 |  | 140 | 127 | 8 | 8 | (2) | (2) | 351 |  | 286
July | 199 |  | 148 |  | 141 | 128 | 8 | 8 | (2) | (2) | 348 |  | 284
August | 202 |  | 152 |  | 148 | 135 | 8 | 8 | (2) | (2) | 358 |  | 295
September | 201 |  | 149 |  | 137 | 125 | 8 | 8 | (2) | (2) | 347 |  | 281
October | 205 |  | 152 |  | 136 | 124 | 8 | 8 | (2) | (2) | 349 |  | 284
January–October | 2000 |  | 1490 |  | 1400 | 1280 | 84 | 77 | 3 | 3 | 3490 |  | 2850
pPreliminary. rRevised.
1Data are rounded to no more than three significant digits; may not add to totals shown.
2Less than ½ unit.

## T3
TABLE 3
CONSUMPTION OF AND RECOVERY FROM PURCHASED
NEW AND OLD ALUMINUM SCRAP IN OCTOBER 20221
(Metric tons)
Calculated
| Consumption |  | metallic recovery
| Tabulated | Estimated | Tabulated | Estimated
| reports | full coverage | reports | full coverage
Secondary smelters | 171000 | 205000 | 127000 | 152000
Independent mill fabricators | 123000 | 136000 | 111000 | 124000
Foundries | 7040 | 8450 | 6440 | 7730
Other consumers | 273 | 328 | 273 | 328
Total | 300000 | 349000 | 245000 | 284000
1Data are rounded to no more than three significant digits; may not add to totals shown.

## T4
TABLE 4
PURCHASED AND TOLL-TREATED ALUMINUM-BASE SCRAP IN OCTOBER 20221
(Metric tons)
| October |  |  |  | January–October2
| Stocks, | Net | Melted or | Stocks, | Net | Melted or
| opening2 | receipts3 | consumed | closing | receipts3 | consumed
New scrap:
Extrusion | 18700 | 36100 | 36100 | 18700 | 408000 | 409000
Can stock clippings | 10500 | 27900 | 27900 | 10500 | 296000 | 296000
Other wrought sheet/clippings | 8110 | 39200 | 39200 | 8040 | 368000 | 368000
Casting | 5920 | 7410 | 7410 | 5920 | 79600 | 79600
Borings and turnings | 5270 | 14200 | 14200 | 5270 | 135000 | 135000
Dross and skimmings4 | 18500 | 47600 | 47600 | 18500 | 453000 | 453000
Total new scrap | 67000 | 172000 | 172000 | 66900 | 1740000 | 1740000
Old scrap:
Used castings | 8160 | 27300 | 27300 | 8160 | 276000 | 276000
Used extrusion | 7840 | 16700 | 16700 | 7840 | 172000 | 172000
Used cans (shredded, loose, baled) | 7850 | 45500 | 45500 | 7850 | 442000 | 442000
Other wrought products | 19100 | 25000 | 25000 | 19100 | 253000 | 253000
Fragmentized shredder (auto shredder) | 5970 | 12200 | 12200 | 5970 | 122000 | 122000
Total old scrap | 48900 | 127000 | 127000 | 48900 | 1270000 | 1270000
Total all classes | 116000 | 299000 | 299000 | 116000 | 3010000 | 3010000
1Data are rounded to no more than three significant digits; may not add to totals shown.
2May include revisions to previously published data.
3Includes data on imported aluminum-base scrap.
4Gross volume of dross and skimmings. Recoverable aluminum content ranges from 15% to 50% of gross weight.

## T5
TABLE 5
ALUMINUM ALLOYS PRODUCED AT SECONDARY SMELTERS IN THE UNITED
STATES IN OCTOBER 20221, 2
(Metric tons)
| October |  |  |  | January–October
| Stocks, |  | Net | Stocks, |  | Net
| opening3 | Production | shipments | closing | Production | shipments
Die-cast alloys:
13% Si, 360, etc. (0.6% Cu, max.) | 2570 | 2870 | 2870 | 2570 | 28700 | 28700
380 and variations | 7970 | 18900 | 18900 | 7970 | 189000 | 189000
Sand and permanent mold:
95/5 Al-Si, 356, etc. (0.6% Cu, max.) | 1950 | 2830 | 2830 | 1950 | 28300 | 28300
No. 319 and variations | 2230 | 2000 | 2000 | 2230 | 20000 | 20000
F-132 alloy and variations | 143 | 221 | 221 | 143 | 2210 | 2210
Al-Zn alloys | 172 | 85 | 85 | 172 | 851 | 851
Al-Si alloys (0.6% to 2.0% Cu) | 101 | 166 | 166 | 101 | 1660 | 1660
Al-Cu alloys (1.5% Si, max.) | 405 | 564 | 564 | 405 | 5640 | 5640
Other4 | 7250 | 8250 | 8250 | 7250 | 82500 | 82500
Wrought alloys, extrusion billets | 10700 | 54800 | 54800 | 10700 | 556000 | 556000
Total all alloys | 33400 | 90700 | 90700 | 33400 | 915000 | 915000
Less:
Primary aluminum consumed | XX | 16600 | XX | XX | 170000 | XX
Primary silicon consumed | XX | 1680 | XX | XX | 16800 | XX
Other alloying ingredients consumed | XX | 791 | XX | XX | 7980 | XX
Net metallic recovery from aluminum
scrap consumed in production of
secondary aluminum ingot5 | XX | 71600 | XX | XX | 721000 | XX
XX Not applicable.
1Excludes integrated aluminum companies.
2Data are rounded to no more than three significant digits; may not add to totals shown.
3May include revisions to previously published data.
4Includes alloys No. 12, Al-Mg, Al-Zn, Al-Cu, Al-Si-Cu-Ni, aluminum-base hardeners, variations of these alloys, plus other aluminum alloys.
5No allowance made for melt-loss of primary aluminum and alloying ingredients.

## T6
TABLE 6
AVERAGE PRICE OF ALUMINUM IN THE UNITED STATES
AND ON THE LONDON METAL EXCHANGE
(Cents per pound)
| Midwest U.S. | LME
| market | cash price
Period | price | Grade A
2021:
October | 168.11 | 134.028
November | 147.557 | 119.796
December | 149.417 | 122.237
January–December | 138.511 | 112.281
2022:
January | 169.02 | 136.197
February | 182.873 | 147.883
March | 198.185 | 160.448
April | 187.079 | 147.693
May | 165.795 | 128.182
June | 149.085 | 116.235
July | 137.994 | 108.911
August | 136.691 | 110.264
September | 125.275 | 101.129
October | 122.548 | 101.737
January–October | 157.455 | 125.868
Source: S&P Global Platts Metals Week.

## T7
TABLE 7
AVERAGE BUYING PRICES FOR ALUMINUM SCRAP
(Cents per pound)
| Used beverage | Mixed low |  |  | Turnings
Month | cans | copper clips | Old sheet | Old cast | (clean and dry)
2021:
October | 87.5 | 80.63 | 72.25 | 71.25 | 67.75
November | 84 | 78 | 70.5 | 70 | 68
December | 85.7 | 74.6 | 70.5 | 70 | 70.4
January–December | 76.5 | 73.03 | 67.87 | 68.39 | 67.16
2022:
January | 99.38 | 77.75 | 72.75 | 72.13 | 71.75
February | 111.63 | 81.75 | 78.5 | 76.13 | 74
March | 129.3 | 86.1 | 86.2 | 83.7 | 79.2
April | 122.38 | 87.5 | 89.5 | 85.5 | 80.75
May | 106.25 | 81 | 76.75 | 77.63 | 73.13
June | 93.7 | 74.7 | 69.6 | 70.6 | 66.6
July | 76.88 | 68.5 | 63.75 | 65.25 | 59.38
August | 77.5 | 67.13 | 61.88 | 62.63 | 56.88
September | 72.8 | 65.6 | 63.3 | 63.2 | 52.4
October | 73 | 65.75 | 61.25 | 61 | 48.5
Source: Fastmarkets–AMM.

## T8
TABLE 8
U.S. IMPORTS FOR CONSUMPTION OF ALUMINUM IN OCTOBER 20221
(Metric tons)
| Metals and alloys, crude |  | Plates, sheets, bars, etc. |  | Scrap |  | Total
|  | January– |  | January– |  | January– |  | January–
Country or locality | October | October | October | October | October | October | October | October
Argentina | 17200 | 132000 | 65 | 292 | -- | -- | 17300 | 132000
Australia | 7440 | 173000 | 40 | 297 | -- | -- | 7480 | 173000
Austria | -- | 25 | 3560 | 30400 | 12 | 67 | 3570 | 30500
Bahrain | 15900 | 228000 | 3000 | 44600 | -- | 2 | 18900 | 272000
Belgium | 20 | 268 | 1380 | 10600 | -- | -- | 1400 | 10800
Brazil | 1400 | 27200 | 6540 | 13300 | 37 | 4950 | 7980 | 45400
Canada | 205000 | 2130000 | 17400 | 171000 | 34400 | 321000 | 256000 | 2620000
Chile | -- | -- | -- | 2 | 82 | 1620 | 82 | 1620
China2 | 54 | 1380 | 18300 | 186000 | -- | 432 | 18400 | 188000
Colombia | -- | -- | 291 | 2920 | 610 | 4860 | 901 | 7780
Costa Rica | -- | -- | -- | 123 | 94 | 2020 | 94 | 2140
France | 316 | 2150 | 558 | 5080 | 16 | 176 | 890 | 7400
Germany | 257 | 2050 | 3860 | 34100 | 266 | 1580 | 4380 | 37800
Greece | -- | -- | 3730 | 24500 | 52 | 224 | 3780 | 24800
Guatemala | -- | -- | 20 | 39 | 393 | 6860 | 413 | 6900
Honduras | -- | -- | 175 | 2410 | 130 | 1670 | 305 | 4080
India | 7120 | 88200 | 2500 | 16800 | -- | 1 | 9620 | 105000
Indonesia | -- | 922 | 1700 | 12500 | -- | -- | 1700 | 13400
Italy | 29 | 1350 | 1130 | 11300 | -- | 4 | 1160 | 12700
Japan | 2 | 3 | 2560 | 43200 | -- | 66 | 2560 | 43300
Korea, Republic of | 373 | 23100 | 8310 | 103000 | -- | 66 | 8690 | 126000
Malaysia | 20 | 224 | 1560 | 11500 | -- | -- | 1580 | 11700
Mexico | 848 | 12600 | 6250 | 71700 | 15400 | 179000 | 22400 | 263000
Netherlands | 53 | 652 | 225 | 2080 | 4 | 1070 | 282 | 3800
Norway | 1530 | 5060 | 997 | 9060 | -- | -- | 2530 | 14100
Oman | -- | 624 | 9980 | 102000 | -- | -- | 9980 | 103000
Qatar | 14500 | 68600 | 24 | 86 | -- | -- | 14500 | 68700
Romania | -- | -- | 3 | 812 | -- | -- | 3 | 812
Russia | -- | 165000 | 132 | 6480 | -- | -- | 132 | 172000
Saudi Arabia | 839 | 839 | 2960 | 27000 | -- | -- | 3800 | 27900
South Africa | 20 | 2960 | 3470 | 37200 | -- | 2170 | 3490 | 42300
Spain | 177 | 2040 | 1060 | 9730 | -- | 1 | 1240 | 11800
Sweden | -- | 4970 | 864 | 9160 | -- | -- | 864 | 14100
Switzerland | -- | 89 | 858 | 5950 | -- | 99 | 858 | 6140
Taiwan | -- | 162 | 338 | 4700 | -- | 3 | 338 | 4870
Thailand | -- | 1790 | 8890 | 87400 | 34 | 186 | 8920 | 89400
Turkey | 434 | 13000 | 3050 | 41900 | -- | (3) | 3480 | 54900
United Arab Emirates | 48400 | 396000 | 116 | 7760 | -- | 97 | 48500 | 404000
United Kingdom | -- | 48 | 1010 | 13800 | (3) | 117 | 1010 | 14000
Vietnam | 16 | 25 | 2300 | 33300 | -- | 22 | 2310 | 33400
Other | 164 | 228 | 5300 | 58100 | 880 | 17900 | 6340 | 76200
Total | 322000 | 3480000 | 125000 | 1250000 | 52400 | 546000 | 499000 | 5280000
-- Zero.
1Data are rounded to no more than three significant digits; may not add to totals shown.
2Includes Hong Kong.
3Less than ½ unit.
Source: U.S. Census Bureau.

## T9
TABLE 9
U.S. EXPORTS OF ALUMINUM IN OCTOBER 20221
(Metric tons)
| Metals and alloys, crude |  | Plates, sheets, bars, etc. |  | Scrap |  | Total
|  | January– |  | January– |  | January– |  | January–
Country or locality | October | October | October | October | October | October | October | October
Australia | 52 | 852 | 287 | 1720 | -- | -- | 339 | 2570
Belgium | -- | 8 | 129 | 1120 | 563 | 15500 | 692 | 16600
Brazil | 16 | 48 | 616 | 3970 | 172 | 923 | 804 | 4940
Canada | 5810 | 56600 | 26000 | 268000 | 10700 | 101000 | 42500 | 426000
China2 | 71 | 1600 | 1120 | 11300 | 8080 | 129000 | 9270 | 142000
Colombia | -- | 31 | 38 | 315 | 382 | 1740 | 420 | 2090
Dominican Republic | -- | 5 | 2 | 322 | 193 | 2380 | 195 | 2710
France | 1090 | 4490 | 510 | 8030 | 99 | 789 | 1700 | 13300
Germany | 1560 | 4080 | 514 | 6310 | 21 | 4530 | 2100 | 14900
Guatemala | -- | 1 | 19 | 96 | -- | 2 | 19 | 99
India | 43 | 578 | 251 | 1900 | 40800 | 397000 | 41100 | 399000
Indonesia | -- | 3 | 1 | 52 | 5850 | 55300 | 5850 | 55300
Ireland | 1 | 43 | 163 | 1140 | -- | -- | 164 | 1180
Israel | -- | 2 | 715 | 5980 | -- | (3) | 715 | 5980
Italy | -- | 69 | 168 | 1390 | 989 | 11300 | 1160 | 12800
Jamaica | 1 | 27 | 1 | 16 | -- | -- | 2 | 43
Japan | 150 | 1080 | 774 | 7910 | 2530 | 22600 | 3460 | 31600
Korea, Republic of | 169 | 1210 | 2250 | 15400 | 23800 | 241000 | 26300 | 258000
Malaysia | 6900 | 38300 | 485 | 5650 | 37700 | 329000 | 45100 | 373000
Mexico | 14900 | 137000 | 24000 | 236000 | 16100 | 170000 | 55000 | 542000
Netherlands | 5 | 60 | 76 | 459 | 611 | 6230 | 692 | 6750
New Zealand | 8 | 11 | 97 | 940 | -- | -- | 105 | 951
Norway | -- | 8 | 4 | 28 | 36 | 36 | 40 | 72
Pakistan | 22 | 22 | 4 | 49 | 1490 | 14400 | 1520 | 14500
Panama | -- | 2 | 2 | 56 | -- | 40 | 2 | 98
Philippines | -- | 4 | 23 | 231 | 485 | 5230 | 508 | 5460
Poland | -- | 14 | 105 | 807 | (3) | 11 | 105 | 832
Romania | (3) | (3) | 297 | 3200 | -- | -- | 297 | 3200
Russia | -- | -- | (3) | 8 | -- | 2720 | (3) | 2730
Saudi Arabia | (3) | (3) | 10 | 50 | -- | -- | 10 | 50
Singapore | 65 | 419 | 410 | 4440 | -- | 721 | 475 | 5580
Spain | 1 | 1 | 124 | 525 | 425 | 4520 | 550 | 5050
Taiwan | 106 | 1080 | 286 | 5560 | 4860 | 33100 | 5250 | 39700
Thailand | (3) | 93 | 86 | 1220 | 12200 | 88700 | 12300 | 90000
Turkey | -- | 3 | 317 | 2430 | 246 | 12300 | 563 | 14800
United Arab Emirates | -- | 45 | 335 | 4740 | 337 | 4490 | 672 | 9280
United Kingdom | 20 | 539 | 599 | 8310 | 21 | 1990 | 640 | 10800
Vietnam | -- | 3 | 38 | 2510 | 1760 | 12000 | 1790 | 14500
Other | 16 | 636 | 450 | 4540 | 1100 | 14600 | 1570 | 19700
Total | 31000 | 248000 | 61300 | 617000 | 172000 | 1680000 | 264000 | 2550000
-- Zero.
1Data are rounded to no more than three significant digits; may not add to totals shown.
2Includes Hong Kong.
3Less than ½ unit.
Source: U.S. Census Bureau.