## Text
Aluminum in March of 2023
This workbook includes an embedded Word document and 9 tables (See tabs below).
This icon is linked to an embedded text document.

## T1
TABLE 1
COMPONENTS OF ALUMINUM SUPPLY1
(Thousand metric tons)
Imports for consumption
[8 empty] | Metals | Plates,
[8 empty] | and | sheets, |  | Total |  | Stocks,
| Primary | Secondary recovery4 | [5 empty] | alloys, | bars, |  | new |  | end of
Period | production | New |  | Old |  | Total |  | crude | etc. | Total | supply2 |  | period3
2022p | 861 | 1880 | r | 1450 | r | 3330 | r | 4150 | 1460 | 5610 | 9810 | r | 2050
2022:
March | 84 | 161 | r | 124 | r | 285 |  | 341 | 129 | 470 | 844 |  | 1910
April | 82 | 158 | r | 125 | r | 283 | r | 331 | 125 | 456 | 821 | r | 1910
May | 84 | 165 | r | 123 | r | 287 | r | 404 | 144 | 548 | 919 | r | 1880
June | 78 | 157 | r | 125 | r | 282 | r | 460 | 124 | 583 | 943 | r | 1910
July | 64 | 153 | r | 126 | r | 280 | r | 345 | 129 | 474 | 818 | r | 1940
August | 61 | 165 | r | 125 | r | 290 | r | 360 | 130 | 490 | 841 | r | 1980
September | 61 | 155 | r | 120 | r | 276 | r | 317 | 128 | 445 | 782 | r | 2000
October | 64 | 156 | r | 122 | r | 278 | r | 322 | 125 | 447 | 789 | r | 2060
November | 62 | 154 | r | 119 | r | 273 | r | 279 | 115 | 394 | 729 | r | 2050
December | 64 | 143 | r | 113 | r | 256 | r | 388 | 96 | 484 | 804 | r | 2050
January–March | 241 | 478 | r | 350 | r | 828 | r | 946 | 348 | 1290 | 2360 | r | 1910
2023:
January | 64 | 160 | r | 115 | r | 275 | r | 307 | 99 | 406 | 744 | r | 1950 | r
February | 59 | 148 |  | 126 |  | 274 |  | 238 | 73 | 311 | 644 |  | 2000
March | 65 | 150 |  | 125 |  | 275 |  | 316 | 89 | 405 | 745 |  | 1960
January–March | 188 | 458 |  | 366 |  | 824 |  | 861 | 261 | 1120 | 2130 |  | 1960
pPreliminary. rRevised.
1Data are rounded to no more than three significant digits, except “Primary production”; may not add to totals shown.
2Primary production, secondary recovery, and imports for consumption.
3Inventory levels reflect total for U.S. and Canadian producers; data from the Aluminum Association Inc.
4Metallic recovery from purchased, tolled, or imported scrap, expanded for full coverage of industry.

## T2
TABLE 2
ESTIMATED FULL COVERAGE CONSUMPTION OF AND METALLIC RECOVERY FROM
PURCHASED NEW AND OLD ALUMINUM SCRAP1
(Thousand metric tons)
Independent
| Secondary |  |  |  | mill | [7 empty] | Other
| smelters |  |  |  | fabricators |  |  |  | Foundries |  |  |  | consumers |  | Total
| Con- |  |  |  | Con- |  |  |  | Con- |  |  |  | Con- |  | Con-
| sump- |  | Metal |  | sump- |  | Metal |  | sump- |  | Metal |  | sump- | Metal | sump- |  | Metal
Period | tion |  | recovery |  | tion |  | recovery |  | tion |  | recovery |  | tion | recovery | tion |  | recovery
2022p | 2330 | r | 1730 | r | 1650 |  | 1500 | r | 101 | r | 93 | r | 4 | 4 | 4090 | r | 3340 | r
2022:
March | 195 | r | 145 | r | 145 |  | 132 |  | 8 |  | 8 |  | (2) | (2) | 349 | r | 285 | r
April | 194 | r | 145 | r | 143 |  | 130 |  | 8 |  | 8 |  | (2) | (2) | 345 | r | 283 | r
May | 195 | r | 145 | r | 146 |  | 134 |  | 8 |  | 8 |  | (2) | (2) | 350 | r | 287 | r
June | 197 | r | 147 | r | 140 |  | 127 |  | 8 |  | 8 |  | (2) | (2) | 345 | r | 282 | r
July | 193 | r | 144 | r | 141 |  | 128 |  | 8 |  | 8 |  | (2) | (2) | 342 | r | 280 | r
August | 197 | r | 147 | r | 148 |  | 135 |  | 8 |  | 8 |  | (2) | (2) | 353 | r | 290 | r
September | 196 | r | 144 | r | 137 |  | 125 |  | 8 |  | 8 |  | (2) | (2) | 341 | r | 277 | r
October | 199 | r | 147 | r | 136 |  | 124 |  | 8 |  | 8 |  | (2) | (2) | 344 | r | 279 | r
November | 197 | r | 147 | r | 130 |  | 118 |  | 8 |  | 8 |  | (2) | (2) | 336 | r | 273 | r
December | 192 | r | 141 | r | 118 |  | 107 |  | 8 |  | 8 |  | (2) | (2) | 318 | r | 256 | r
January–March | 572 | r | 426 | r | 412 |  | 377 |  | 25 |  | 23 |  | 1 | 1 | 1010 |  | 828
2023:
January | 197 | r | 147 | r | 131 | r | 119 |  | 8 |  | 8 |  | (2) | (2) | 336 | r | 275 | r
February | 191 |  | 143 |  | 136 |  | 124 | r | 8 |  | 8 |  | (2) | (2) | 336 |  | 274
March | 195 |  | 144 |  | 135 |  | 123 |  | 8 |  | 8 |  | (2) | (2) | 339 |  | 275
January–March | 583 |  | 434 |  | 402 |  | 366 |  | 24 |  | 24 |  | 1 | 1 | 1010 |  | 824
pPreliminary. rRevised.
1Data are rounded to no more than three significant digits; may not add to totals shown.
2Less than ½ unit.

## T3
TABLE 3
CONSUMPTION OF AND RECOVERY FROM PURCHASED
NEW AND OLD ALUMINUM SCRAP IN MARCH 20231
(Metric tons)
Calculated
| Consumption |  | metallic recovery
| Tabulated | Estimated | Tabulated | Estimated
| reports | full coverage | reports | full coverage
Secondary smelters | 162000 | 195000 | 120000 | 144000
Independent mill fabricators | 121000 | 135000 | 110000 | 123000
Foundries | 7040 | 8450 | 6440 | 7730
Other consumers | 273 | 328 | 273 | 328
Total | 291000 | 339000 | 237000 | 275000
1Data are rounded to no more than three significant digits; may not add to totals shown.

## T4
TABLE 4
PURCHASED AND TOLL-TREATED ALUMINUM-BASE SCRAP IN MARCH 20231
(Metric tons)
| March |  |  |  | January–March
| Stocks, | Net | Melted or | Stocks, | Net | Melted or
| opening2 | receipts3 | consumed | closing | receipts3 | consumed
New scrap:
Extrusion | 61900 | 37700 | 37800 | 61800 | 122000 | 122000
Can stock clippings | 10600 | 29900 | 29900 | 10600 | 91900 | 91900
Other wrought sheet/clippings | 10500 | 35400 | 35000 | 10800 | 106000 | 104000
Casting | 3980 | 5260 | 5260 | 3980 | 16000 | 16000
Borings and turnings | 5620 | 13100 | 13100 | 5620 | 39700 | 39700
Dross and skimmings4 | 18500 | 47100 | 47100 | 18500 | 136000 | 136000
Total new scrap | 111000 | 168000 | 168000 | 111000 | 512000 | 510000
Old scrap:
Used castings | 9070 | 26100 | 26100 | 9070 | 78800 | 78800
Used extrusion | 8210 | 11300 | 11300 | 8210 | 33900 | 33900
Used cans (shredded, loose, baled) | 9520 | 47800 | 47800 | 9520 | 143000 | 143000
Other wrought products | 20100 | 28500 | 28500 | 20100 | 74400 | 74400
Fragmentized shredder (auto shredder) | 5150 | 9270 | 9270 | 5150 | 30200 | 30200
Total old scrap | 52000 | 123000 | 123000 | 52000 | 360000 | 360000
Total all classes | 163000 | 291000 | 291000 | 163000 | 872000 | 870000
1Data are rounded to no more than three significant digits; may not add to totals shown.
2May include revisions to previously published data.
3Includes data on imported aluminum-base scrap.
4Gross volume of dross and skimmings. Recoverable aluminum content ranges from 15% to 50% of gross weight.

## T5
TABLE 5
ESTIMATED ALUMINUM ALLOYS PRODUCED AT SECONDARY SMELTERS IN THE UNITED
STATES IN MARCH 20231, 2
(Metric tons)
| March |  |  |  | January–March
| Stocks, |  | Net | Stocks, |  | Net
| opening3 | Production | shipments | closing | Production | shipments
Die-cast alloys:
13% Si, 360, etc. (0.6% Cu, max.) | 2830 | 2740 | 2740 | 2830 | 8230 | 8230
380 and variations | 7310 | 18700 | 18700 | 7310 | 49700 | 46900
Sand and permanent mold:
95/5 Al-Si, 356, etc. (0.6% Cu, max.) | 1940 | 2800 | 2800 | 1940 | 8410 | 8410
No. 319 and variations | 1420 | 1270 | 1270 | 1420 | 3810 | 3810
F-132 alloy and variations | 89 | 215 | 215 | 89 | 646 | 646
Al-Zn alloys | 339 | 71 | 71 | 339 | 213 | 213
Al-Si alloys (0.6% to 2.0% Cu) | 230 | 178 | 178 | 230 | 535 | 535
Al-Cu alloys (1.5% Si, max.) | 139 | 724 | 724 | 139 | 2170 | 2170
Other4 | 3380 | 4710 | 4710 | 3380 | 20500 | 23400
Wrought alloys, extrusion billets | 16000 | 62300 | 62300 | 16000 | 187000 | 187000
Total all alloys | 33600 | 93700 | 93700 | 33600 | 281000 | 281000
Less:
Primary aluminum consumed | XX | 17100 | XX | XX | 51400 | XX
Primary silicon consumed | XX | 1430 | XX | XX | 4270 | XX
Other alloying ingredients consumed | XX | 838 | XX | XX | 2520 | XX
Net metallic recovery from aluminum
scrap consumed in production of
secondary aluminum ingot5 | XX | 74300 | XX | XX | 223000 | XX
XX Not applicable.
1Excludes integrated aluminum companies.
2Data are rounded to no more than three significant digits; may not add to totals shown.
3May include revisions to previously published data.
4Includes alloys No. 12, Al-Mg, Al-Zn, Al-Cu, Al-Si-Cu-Ni, aluminum-base hardeners, variations of these alloys, plus other aluminum alloys.
5No allowance made for melt-loss of primary aluminum and alloying ingredients.

## T6
TABLE 6
AVERAGE PRICE OF ALUMINUM IN THE UNITED STATES
AND ON THE LONDON METAL EXCHANGE
(Cents per pound)
| Midwest U.S. | LME
| market | cash price
Period | price | Grade A
2022:
March | 198.185 | 160.448
April | 187.079 | 147.693
May | 165.795 | 128.182
June | 149.085 | 116.235
July | 137.994 | 108.911
August | 136.691 | 110.264
September | 125.275 | 101.129
October | 122.548 | 101.737
November | 126.83 | 105.909
December | 129.488 | 108.612
January–December | 152.572 | 122.767
2023:
January | 141 | 112.881
February | 139.175 | 109.624
March | 131.935 | 103.858
January–March | 137.37 | 108.788
Source: S&P Global Platts Metals Week.

## T7
TABLE 7
AVERAGE BUYING PRICES FOR ALUMINUM SCRAP
(Cents per pound)
| Used beverage | Mixed low |  |  | Turnings
Month | cans | copper clips | Old sheet | Old cast | (clean and dry)
2022:
March | 129.3 | 86.1 | 86.2 | 83.7 | 79.2
April | 122.38 | 87.5 | 89.5 | 85.5 | 80.75
May | 106.25 | 81 | 76.75 | 77.63 | 73.13
June | 93.7 | 74.7 | 69.6 | 70.6 | 66.6
July | 76.88 | 68.5 | 63.75 | 65.25 | 59.38
August | 77.5 | 67.13 | 61.88 | 62.63 | 56.88
September | 72.8 | 65.6 | 63.3 | 63.2 | 52.4
October | 73 | 65.75 | 61.25 | 61 | 48.5
November | 72.38 | 66 | 62 | 61.75 | 48
December | 79.3 | 66.8 | 64.5 | 64.4 | 48.8
January–December | 92.88 | 74.05 | 70.83 | 70.33 | 63.28
2023:
January | 83.25 | 68.75 | 68.25 | 67.63 | 51.88
February | 88.5 | 69.38 | 70 | 70.25 | 57.38
March | 83.3 | 69.5 | 70.9 | 72.3 | 59.4
January–March | 85.02 | 69.21 | 69.72 | 70.06 | 56.22
Source: Fastmarkets–AMM.

## T8
TABLE 8
U.S. IMPORTS FOR CONSUMPTION OF ALUMINUM IN MARCH 20231
(Metric tons)
| Metals and alloys, crude |  | Plates, sheets, bars, etc. |  | Scrap |  | Total
|  | January– |  | January– |  | January– |  | January–
Country or locality | March | March | March | March | March | March | March | March
Argentina | 29500 | 42300 | -- | 17 | -- | -- | 29500 | 42400
Australia | 13900 | 33300 | 1 | 12 | -- | -- | 13900 | 33300
Austria | -- | -- | 3100 | 7500 | 9 | 35 | 3110 | 7530
Bahrain | 6530 | 15400 | 786 | 1820 | -- | -- | 7320 | 17200
Belgium | 142 | 408 | 1200 | 3740 | -- | -- | 1340 | 4150
Brazil | -- | -- | 2 | 61 | 513 | 662 | 515 | 724
Canada | 216000 | 606000 | 19000 | 53600 | 34700 | 97800 | 270000 | 758000
Chile | -- | -- | -- | -- | 379 | 643 | 379 | 643
China2 | 65 | 183 | 12000 | 44800 | 15 | 47 | 12100 | 45000
Colombia | -- | -- | 194 | 559 | 1080 | 1660 | 1280 | 2220
Costa Rica | -- | -- | 40 | 57 | 217 | 686 | 257 | 743
France | 531 | 1030 | 400 | 1630 | 16 | 30 | 947 | 2680
Germany | 246 | 462 | 1630 | 6140 | 537 | 1380 | 2410 | 7980
Greece | -- | -- | 2980 | 7620 | -- | 40 | 2980 | 7660
Guatemala | -- | -- | -- | -- | 704 | 1840 | 704 | 1840
Honduras | -- | -- | 167 | 440 | 279 | 635 | 446 | 1080
India | 2690 | 11400 | 1680 | 4180 | -- | -- | 4370 | 15500
Indonesia | -- | -- | 862 | 2500 | -- | -- | 862 | 2500
Italy | 198 | 645 | 1230 | 2920 | -- | -- | 1430 | 3560
Japan | -- | (3) | 4510 | 9350 | 16 | 28 | 4530 | 9380
Korea, Republic of | 242 | 2260 | 5730 | 12800 | -- | (3) | 5970 | 15100
Malaysia | 99 | 1070 | 429 | 1270 | -- | -- | 527 | 2340
Mexico | 1350 | 3140 | 5130 | 14600 | 17500 | 51200 | 23900 | 68900
Netherlands | 70 | 272 | 149 | 431 | 193 | 410 | 413 | 1110
New Zealand | 2000 | 3880 | 1 | 1 | -- | -- | 2000 | 3880
Norway | 438 | 1470 | 386 | 880 | -- | -- | 824 | 2350
Oman | -- | -- | 8310 | 20400 | -- | -- | 8310 | 20400
Qatar | 6370 | 28100 | (3) | (3) | -- | -- | 6370 | 28100
Romania | -- | -- | 2 | 10 | 36 | 111 | 38 | 121
Russia | 2020 | 7960 | 11 | 19 | -- | -- | 2030 | 7980
Saudi Arabia | 748 | 2090 | 450 | 1770 | -- | -- | 1200 | 3850
South Africa | 50 | 796 | 2570 | 15500 | -- | -- | 2620 | 16300
Spain | 419 | 2030 | 909 | 2140 | -- | -- | 1330 | 4170
Sweden | 1000 | 2500 | 1370 | 3020 | -- | -- | 2370 | 5510
Switzerland | -- | -- | 1400 | 2310 | -- | -- | 1400 | 2310
Taiwan | 158 | 350 | 471 | 1260 | -- | (3) | 630 | 1610
Thailand | 35 | 70 | 1280 | 12000 | 24 | 110 | 1340 | 12200
Turkey | 417 | 772 | 5420 | 11100 | 790 | 790 | 6630 | 12700
United Arab Emirates | 30400 | 92300 | 209 | 471 | -- | -- | 30600 | 92800
United Kingdom | 5 | 74 | 366 | 976 | 20 | 43 | 391 | 1090
Vietnam | -- | -- | 1400 | 4850 | -- | -- | 1400 | 4850
Other | 51 | 189 | 3390 | 8700 | 1360 | 3540 | 4800 | 12400
Total | 316000 | 861000 | 89200 | 261000 | 58300 | 162000 | 463000 | 1280000
-- Zero.
1Data are rounded to no more than three significant digits; may not add to totals shown.
2Includes Hong Kong.
3Less than ½ unit.
Source: U.S. Census Bureau.

## T9
TABLE 9
U.S. EXPORTS OF ALUMINUM IN MARCH 20231
(Metric tons)
| Metals and alloys, crude |  | Plates, sheets, bars, etc. |  | Scrap |  | Total
|  | January– |  | January– |  | January– |  | January–
Country or locality | March | March | March | March | March | March | March | March
Australia | 3 | 6 | 166 | 379 | -- | -- | 169 | 385
Belgium | -- | -- | 146 | 927 | 519 | 1650 | 665 | 2580
Brazil | 2 | 2 | 502 | 1490 | 153 | 2180 | 657 | 3670
Canada | 6840 | 17600 | 25900 | 80800 | 10300 | 31300 | 43000 | 130000
China2 | 84 | 138 | 1020 | 3170 | 16000 | 46200 | 17100 | 49500
Colombia | -- | -- | 35 | 60 | 45 | 129 | 80 | 189
Dominican Republic | -- | 7 | 30 | 68 | 203 | 225 | 233 | 300
France | 368 | 1030 | 709 | 2420 | 20 | 247 | 1100 | 3700
Germany | 113 | 468 | 620 | 1810 | 293 | 1350 | 1030 | 3630
Guatemala | -- | -- | 21 | 25 | -- | -- | 21 | 25
India | 121 | 291 | 516 | 1230 | 36400 | 96700 | 37000 | 98200
Indonesia | -- | -- | 93 | 117 | 1300 | 5820 | 1390 | 5930
Ireland | -- | 6 | 80 | 303 | -- | 69 | 80 | 378
Israel | (3) | (3) | 537 | 1420 | -- | -- | 537 | 1420
Italy | 23 | 44 | 175 | 514 | 626 | 2810 | 824 | 3370
Jamaica | 3 | 5 | 1 | 15 | -- | -- | 3 | 20
Japan | 57 | 240 | 800 | 2530 | 3390 | 9650 | 4250 | 12400
Korea, Republic of | 23 | 144 | 2460 | 6300 | 25300 | 73900 | 27800 | 80300
Malaysia | 13300 | 31100 | 280 | 1470 | 38500 | 100000 | 52100 | 133000
Mexico | 14000 | 41400 | 26400 | 72400 | 16100 | 42200 | 56500 | 156000
Netherlands | 11 | 511 | 36 | 134 | 755 | 3030 | 803 | 3670
New Zealand | -- | 19 | 51 | 251 | -- | -- | 51 | 270
Norway | -- | (3) | 1 | 3 | 215 | 555 | 216 | 559
Pakistan | 100 | 100 | 82 | 125 | 1380 | 3180 | 1560 | 3410
Panama | 5 | 5 | 27 | 29 | -- | (3) | 31 | 34
Philippines | -- | 5 | 32 | 82 | 184 | 966 | 216 | 1050
Poland | (3) | 5 | 88 | 344 | 21 | 21 | 109 | 371
Romania | (3) | (3) | 151 | 362 | -- | -- | 151 | 362
Saudi Arabia | -- | -- | 12 | 56 | -- | -- | 12 | 56
Singapore | 7 | 19 | 185 | 774 | 68 | 779 | 260 | 1570
Spain | -- | (3) | 121 | 499 | 147 | 1310 | 268 | 1810
Taiwan | 19 | 254 | 629 | 1240 | 3970 | 12200 | 4610 | 13700
Thailand | 46 | 65 | 535 | 1030 | 17600 | 49400 | 18100 | 50500
Turkey | 1 | 1 | 510 | 1400 | 130 | 455 | 641 | 1850
United Arab Emirates | 36 | 36 | 38 | 324 | 640 | 1360 | 715 | 1720
United Kingdom | 24 | 28 | 879 | 2710 | 153 | 263 | 1060 | 3000
Vietnam | -- | -- | 64 | 164 | 1360 | 5200 | 1420 | 5360
Other | 28 | 122 | 557 | 1430 | 649 | 2130 | 1230 | 3690
Total | 35200 | 93600 | 64400 | 188000 | 176000 | 496000 | 276000 | 778000
-- Zero.
1Data are rounded to no more than three significant digits; may not add to totals shown.
2Includes Hong Kong.
3Less than ½ unit.
Source: U.S. Census Bureau.