## Text
Aluminum in June of 2023
This workbook includes an embedded Word document and 9 tables (See tabs below).
This icon is linked to an embedded text document.

## T1
TABLE 1
COMPONENTS OF ALUMINUM SUPPLY1
(Thousand metric tons)
Imports for consumption
[9 empty] | Metals | Plates,
[9 empty] | and | sheets, |  | Total |  | Stocks,
| Primary |  | Secondary recovery4 | [5 empty] | alloys, | bars, |  | new |  | end of
Period | production |  | New |  | Old |  | Total |  | crude | etc. | Total | supply2 |  | period3
2022p | 861 |  | 1880 | r | 1450 |  | 3330 |  | 4150 | 1460 | 5610 | 9810 |  | 2050
2022:
June | 78 |  | 157 |  | 125 |  | 282 |  | 460 | 124 | 583 | 943 |  | 1910
July | 64 |  | 153 |  | 126 |  | 280 |  | 345 | 129 | 474 | 818 |  | 1940
August | 61 |  | 165 |  | 125 |  | 290 |  | 360 | 130 | 490 | 841 |  | 1980
September | 60.595 |  | 155 |  | 120 |  | 276 |  | 317 | 128 | 445 | 782 | r | 2000
October | 64 |  | 156 |  | 122 |  | 278 |  | 322 | 125 | 447 | 789 |  | 2060
November | 62 |  | 154 |  | 119 |  | 273 |  | 279 | 115 | 394 | 729 |  | 2050
December | 64 |  | 143 |  | 113 |  | 256 |  | 388 | 96 | 484 | 804 |  | 2050
January–June | 486 | r | 958 | r | 722 | r | 1680 | r | 2140 | 741 | 2880 | 5050 | r | 1910
2023:
January | 64 |  | 159 |  | 118 |  | 278 |  | 307 | 99 | 406 | 748 |  | 1950
February | 59 |  | 147 |  | 130 |  | 277 |  | 238 | 73 | 311 | 647 |  | 2000
March | 65.265 |  | 149 |  | 129 |  | 278 |  | 316 | 89 | 405 | 748 |  | 1960
April | 62.895 |  | 147 |  | 126 |  | 273 |  | 375 | 90 | 465 | 801 |  | 1990 | r
May | 65 |  | 148 |  | 125 |  | 272 |  | 407 | 86 | 493 | 830 |  | 1930
June | 62.435 |  | 150 |  | 131 |  | 282 |  | 345 | 87 | 432 | 776 |  | 1910
January–June | 379 |  | 900 |  | 759 |  | 1660 |  | 1990 | 524 | 2510 | 4550 |  | 1910
pPreliminary. rRevised.
1Data are rounded to no more than three significant digits, except “Primary production”; may not add to totals shown.
2Primary production, secondary recovery, and imports for consumption.
3Inventory levels reflect total for U.S. and Canadian producers; data from the Aluminum Association Inc.
4Metallic recovery from purchased, tolled, or imported scrap, expanded for full coverage of industry.

## T2
TABLE 2
ESTIMATED FULL COVERAGE CONSUMPTION OF AND METALLIC RECOVERY FROM
PURCHASED NEW AND OLD ALUMINUM SCRAP1
(Thousand metric tons)
Independent
| Secondary |  |  |  | mill |  |  |  |  | Other
| smelters |  |  |  | fabricators |  |  | Foundries |  | consumers |  | Total
| Con- |  |  |  | Con- |  |  | Con- |  | Con- |  | Con-
| sump- |  | Metal |  | sump- | Metal |  | sump- | Metal | sump- | Metal | sump- |  | Metal
Period | tion |  | recovery |  | tion | recovery |  | tion | recovery | tion | recovery | tion |  | recovery
2022p | 2330 |  | 1730 |  | 1650 | 1500 |  | 101 | 93 | 4 | 4 | 4080 |  | 3330
2022:
June | 197 |  | 147 |  | 140 | 127 |  | 8 | 8 | (2) | (2) | 345 |  | 282
July | 193 |  | 144 |  | 141 | 128 |  | 8 | 8 | (2) | (2) | 342 |  | 280
August | 197 |  | 147 |  | 148 | 135 |  | 8 | 8 | (2) | (2) | 353 |  | 290
September | 196 |  | 144 |  | 137 | 125 |  | 8 | 8 | (2) | (2) | 341 |  | 277
October | 199 |  | 147 |  | 136 | 124 |  | 8 | 8 | (2) | (2) | 344 |  | 279
November | 197 |  | 147 |  | 130 | 118 |  | 8 | 8 | (2) | (2) | 336 |  | 273
December | 192 |  | 141 |  | 118 | 107 |  | 8 | 8 | (2) | (2) | 318 |  | 256
January–June | 1160 | r | 863 | r | 840 | 768 | r | 51 | 46 | 2 | 2 | 2050 | r | 1680 | r
2023:
January | 201 |  | 151 |  | 130 | 119 |  | 8 | 8 | (2) | (2) | 340 |  | 278
February | 196 |  | 146 |  | 135 | 123 |  | 8 | 8 | (2) | (2) | 339 |  | 277
March | 199 |  | 147 |  | 134 | 122 |  | 8 | 8 | (2) | (2) | 342 |  | 278
April | 194 |  | 144 |  | 133 | 121 |  | 8 | 8 | (2) | (2) | 335 |  | 273
May | 199 |  | 148 |  | 129 | 118 |  | 8 | 8 | (2) | (2) | 337 |  | 273
June | 197 |  | 148 |  | 141 | 128 |  | 8 | 8 | (2) | (2) | 347 |  | 284
January–June | 1190 |  | 885 |  | 803 | 730 |  | 51 | 46 | 2 | 2 | 2040 |  | 1660
pPreliminary. rRevised.
1Data are rounded to no more than three significant digits; may not add to totals shown.
2Less than ½ unit.

## T3
TABLE 3
CONSUMPTION OF AND RECOVERY FROM PURCHASED
NEW AND OLD ALUMINUM SCRAP IN JUNE 20231
(Metric tons)
Calculated
| Consumption |  | metallic recovery
| Tabulated | Estimated | Tabulated | Estimated
| reports | full coverage | reports | full coverage
Secondary smelters | 164000 | 197000 | 123000 | 148000
Independent mill fabricators | 127000 | 141000 | 115000 | 128000
Foundries | 7040 | 8450 | 6440 | 7730
Other consumers | 242 | 290 | 242 | 290
Total | 299000 | 347000 | 245000 | 284000
1Data are rounded to no more than three significant digits; may not add to totals shown.

## T4
TABLE 4
PURCHASED AND TOLL-TREATED ALUMINUM-BASE SCRAP IN JUNE 20231
(Metric tons)
| June |  |  |  | January–June
| Stocks, | Net | Melted or | Stocks, | Net | Melted or
| opening2 | receipts3 | consumed | closing | receipts3 | consumed
New scrap:
Extrusion | 61900 | 41600 | 41600 | 61900 | 238000 | 238000
Can stock clippings | 10600 | 28300 | 28300 | 10600 | 175000 | 175000
Other wrought sheet/clippings | 12100 | 36100 | 36100 | 12100 | 211000 | 208000
Casting | 3740 | 5220 | 5220 | 3740 | 35300 | 35300
Borings and turnings | 5620 | 12400 | 12400 | 5620 | 78000 | 78000
Dross and skimmings4 | 18400 | 43700 | 43700 | 18400 | 270000 | 270000
Total new scrap | 112000 | 167000 | 167000 | 112000 | 1010000 | 1000000
Old scrap:
Used castings | 8690 | 27000 | 27000 | 8690 | 160000 | 160000
Used extrusion | 8210 | 12700 | 12700 | 8210 | 76200 | 76200
Used cans (shredded, loose, baled) | 5890 | 53700 | 53700 | 5890 | 291000 | 291000
Other wrought products | 20500 | 24200 | 24200 | 20500 | 151000 | 151000
Fragmentized shredder (auto shredder) | 5150 | 11600 | 11600 | 5150 | 69700 | 69700
Total old scrap | 48400 | 129000 | 129000 | 48400 | 747000 | 747000
Total all classes | 161000 | 296000 | 296000 | 161000 | 1750000 | 1750000
1Data are rounded to no more than three significant digits; may not add to totals shown.
2May include revisions to previously published data.
3Includes data on imported aluminum-base scrap.
4Gross volume of dross and skimmings. Recoverable aluminum content ranges from 15% to 50% of gross weight.

## T5
TABLE 5
ESTIMATED ALUMINUM ALLOYS PRODUCED AT SECONDARY SMELTERS IN THE UNITED
STATES IN JUNE 20231, 2
(Metric tons)
| June |  |  |  | January–June
| Stocks, |  | Net | Stocks, |  | Net
| opening3 | Production | shipments | closing | Production | shipments
Die-cast alloys:
13% Si, 360, etc. (0.6% Cu, max.) | 2830 | 2700 | 2700 | 2830 | 16200 | 16200
380 and variations | 7310 | 20300 | 20300 | 7310 | 115000 | 112000
Sand and permanent mold:
95/5 Al-Si, 356, etc. (0.6% Cu, max.) | 1940 | 3100 | 3100 | 1940 | 18600 | 18600
No. 319 and variations | 1420 | 1390 | 1390 | 1420 | 8330 | 8330
F-132 alloy and variations | 89 | 233 | 233 | 89 | 1400 | 1400
Al-Zn alloys | 339 | 71 | 71 | 339 | 425 | 425
Al-Si alloys (0.6% to 2.0% Cu) | 230 | 195 | 195 | 230 | 1170 | 1170
Al-Cu alloys (1.5% Si, max.) | 139 | 724 | 724 | 139 | 4350 | 4350
Other4 | 3380 | 4900 | 4900 | 3380 | 35800 | 38600
Wrought alloys, extrusion billets | 16000 | 61200 | 61200 | 16000 | 367000 | 367000
Total all alloys | 33600 | 94800 | 94800 | 33600 | 569000 | 569000
Less:
Primary aluminum consumed | XX | 14400 | XX | XX | 86400 | XX
Primary silicon consumed | XX | 1750 | XX | XX | 10500 | XX
Other alloying ingredients consumed | XX | 851 | XX | XX | 5110 | XX
Net metallic recovery from aluminum
scrap consumed in production of
secondary aluminum ingot5 | XX | 77800 | XX | XX | 467000 | XX
XX Not applicable.
1Excludes integrated aluminum companies.
2Data are rounded to no more than three significant digits; may not add to totals shown.
3May include revisions to previously published data.
4Includes alloys No. 12, Al-Mg, Al-Zn, Al-Cu, Al-Si-Cu-Ni, aluminum-base hardeners, variations of these alloys, plus other aluminum alloys.
5No allowance made for melt-loss of primary aluminum and alloying ingredients.

## T6
TABLE 6
AVERAGE PRICE OF ALUMINUM IN THE UNITED STATES
AND ON THE LONDON METAL EXCHANGE
(Cents per pound)
| Midwest U.S. | LME
| market | cash price
Period | price | Grade A
2022:
June | 149.085 | 116.235
July | 137.994 | 108.911
August | 136.691 | 110.264
September | 125.275 | 101.129
October | 122.548 | 101.737
November | 126.83 | 105.909
December | 129.488 | 108.612
January–December | 152.572 | 122.767
2023:
January | 141 | 112.881
February | 139.175 | 109.624
March | 131.935 | 103.858
April | 131.764 | 106.168
May | 127.088 | 102.837
June | 124 | 98.917
January–June | 132.494 | 105.714
Source: S&P Global Platts Metals Week.

## T7
TABLE 7
AVERAGE BUYING PRICES FOR ALUMINUM SCRAP
(Cents per pound)
| Used beverage | Mixed low |  |  | Turnings
Month | cans | copper clips | Old sheet | Old cast | (clean and dry)
2022:
June | 93.7 | 74.7 | 69.6 | 70.6 | 66.6
July | 76.88 | 68.5 | 63.75 | 65.25 | 59.38
August | 77.5 | 67.13 | 61.88 | 62.63 | 56.88
September | 72.8 | 65.6 | 63.3 | 63.2 | 52.4
October | 73 | 65.75 | 61.25 | 61 | 48.5
November | 72.38 | 66 | 62 | 61.75 | 48
December | 79.3 | 66.8 | 64.5 | 64.4 | 48.8
January–December | 92.88 | 74.05 | 70.83 | 70.33 | 63.28
2023:
January | 83.25 | 68.75 | 68.25 | 67.63 | 51.88
February | 88.5 | 69.38 | 70 | 70.25 | 57.38
March | 83.3 | 69.5 | 70.9 | 72.3 | 59.4
April | 77.25 | 70.75 | 70.75 | 74.25 | 62.25
May | 73.13 | 69.5 | 69.88 | 73.63 | 64
June | 69.2 | 67.3 | 68.7 | 70.6 | 60.3
January–June | 79.11 | 69.2 | 69.75 | 71.44 | 59.2
Source: Fastmarkets–AMM.

## T8
TABLE 8
U.S. IMPORTS FOR CONSUMPTION OF ALUMINUM IN JUNE 20231
(Metric tons)
| Metals and alloys, crude |  | Plates, sheets, bars, etc. |  | Scrap |  | Total
|  | January– |  | January– |  | January– |  | January–
Country or locality | June | June | June | June | June | June | June | June
Argentina | 19500 | 83700 | 52 | 73 | -- | -- | 19500 | 83700
Australia | 25100 | 150000 | 1 | 86 | -- | -- | 25100 | 150000
Austria | -- | (2) | 2660 | 16000 | 12 | 67 | 2680 | 16000
Bahrain | 12300 | 41100 | 1570 | 6420 | -- | -- | 13800 | 47500
Belgium | 72 | 726 | 2040 | 8520 | -- | -- | 2110 | 9250
Brazil | -- | -- | 1960 | 3920 | 736 | 3590 | 2700 | 7510
Canada | 222000 | 1280000 | 18300 | 107000 | 34500 | 200000 | 274000 | 1580000
Chile | -- | -- | -- | -- | 62 | 1020 | 62 | 1020
China3 | 129 | 429 | 10600 | 76900 | 14 | 133 | 10700 | 77500
Colombia | -- | -- | 208 | 1230 | 381 | 4370 | 589 | 5600
Costa Rica | -- | -- | 32 | 164 | 243 | 1210 | 275 | 1370
France | 914 | 3330 | 559 | 3870 | 11 | 69 | 1490 | 7270
Germany | 165 | 907 | 2810 | 12200 | 759 | 3480 | 3730 | 16600
Greece | -- | -- | 1530 | 11300 | -- | 68 | 1530 | 11300
Guatemala | -- | -- | -- | -- | 867 | 5260 | 867 | 5260
Honduras | -- | -- | 289 | 1060 | 21 | 1250 | 309 | 2310
India | 2420 | 26100 | 1430 | 7750 | 10 | 10 | 3860 | 33800
Indonesia | -- | 99 | 817 | 5210 | -- | -- | 817 | 5310
Italy | -- | 1210 | 1180 | 6340 | -- | (2) | 1180 | 7550
Japan | -- | (2) | 1530 | 19200 | -- | 75 | 1530 | 19300
Korea, Republic of | 1600 | 9070 | 9470 | 43700 | -- | 741 | 11100 | 53500
Malaysia | -- | 1070 | 331 | 2430 | 76 | 76 | 407 | 3580
Mexico | 1250 | 7820 | 5120 | 30300 | 25800 | 115000 | 32100 | 154000
Netherlands | 158 | 689 | 124 | 932 | -- | 433 | 282 | 2050
New Zealand | 745 | 8020 | -- | 1 | -- | -- | 745 | 8020
Norway | 376 | 2730 | 311 | 1770 | -- | -- | 687 | 4500
Oman | 225 | 325 | 6060 | 38500 | -- | -- | 6280 | 38900
Qatar | 1360 | 47100 | 54 | 54 | -- | -- | 1410 | 47200
Romania | -- | -- | 65 | 88 | -- | 111 | 65 | 199
Russia | -- | 7960 | -- | 25 | -- | -- | -- | 7980
Saudi Arabia | -- | 2090 | 1150 | 5190 | -- | -- | 1150 | 7270
South Africa | 20 | 846 | 2930 | 26000 | 1690 | 4520 | 4640 | 31300
Spain | 132 | 2440 | 1020 | 4820 | -- | 548 | 1160 | 7810
Sweden | -- | 2500 | 617 | 5720 | -- | -- | 617 | 8220
Switzerland | 19 | 19 | 530 | 4810 | -- | -- | 549 | 4830
Taiwan | 27 | 566 | 295 | 2210 | -- | (2) | 322 | 2770
Thailand | 121 | 399 | 2360 | 18500 | 17 | 160 | 2500 | 19000
Turkey | 76 | 1160 | 2400 | 19800 | -- | 852 | 2480 | 21800
United Arab Emirates | 56700 | 308000 | 248 | 979 | 427 | 627 | 57400 | 309000
United Kingdom | 20 | 117 | 694 | 2800 | -- | 302 | 714 | 3220
Vietnam | -- | -- | 2380 | 10300 | -- | -- | 2380 | 10300
Other | 40 | 233 | 3140 | 18600 | 1750 | 8890 | 4930 | 27700
Total | 345000 | 1990000 | 86800 | 525000 | 67300 | 354000 | 499000 | 2870000
-- Zero.
1Data are rounded to no more than three significant digits; may not add to totals shown.
2Less than ½ unit.
3Includes Hong Kong.
Source: U.S. Census Bureau.

## T9
TABLE 9
U.S. EXPORTS OF ALUMINUM IN JUNE 20231
(Metric tons)
| Metals and alloys, crude |  | Plates, sheets, bars, etc. |  | Scrap |  | Total
|  | January– |  | January– |  | January– |  | January–
Country or locality | June | June | June | June | June | June | June | June
Australia | 3 | 84 | 105 | 827 | -- | -- | 109 | 911
Belgium | -- | -- | 184 | 1430 | 787 | 4230 | 971 | 5660
Brazil | (2) | 45 | 291 | 2430 | 264 | 3080 | 555 | 5560
Canada | 5910 | 35200 | 33600 | 178000 | 10000 | 62600 | 49500 | 275000
China3 | 454 | 854 | 541 | 5950 | 22400 | 110000 | 23400 | 117000
Colombia | -- | 3 | 47 | 210 | 100 | 512 | 148 | 724
Dominican Republic | 1 | 8 | 5 | 208 | 328 | 792 | 334 | 1010
France | 348 | 2050 | 669 | 4590 | 229 | 680 | 1250 | 7310
Germany | 615 | 1880 | 626 | 3260 | 435 | 2030 | 1680 | 7180
Guatemala | -- | -- | 5 | 36 | -- | -- | 5 | 36
India | 51 | 456 | 276 | 2010 | 46600 | 231000 | 46900 | 234000
Indonesia | -- | -- | 63 | 182 | 4260 | 19100 | 4320 | 19300
Ireland | 8 | 15 | 51 | 437 | -- | 138 | 58 | 589
Israel | 20 | 29 | 502 | 3240 | -- | -- | 522 | 3270
Italy | 19 | 65 | 196 | 1070 | 1280 | 6170 | 1490 | 7300
Jamaica | 2 | 10 | (2) | 54 | -- | -- | 3 | 64
Japan | 88 | 499 | 593 | 4890 | 2580 | 18400 | 3260 | 23700
Korea, Republic of | 4 | 243 | 2090 | 13000 | 23400 | 138000 | 25500 | 151000
Malaysia | 16700 | 77000 | 458 | 2870 | 23500 | 189000 | 40700 | 269000
Mexico | 14700 | 81800 | 26100 | 151000 | 16000 | 89700 | 56900 | 322000
Netherlands | 60 | 576 | 63 | 283 | 504 | 4230 | 627 | 5090
New Zealand | -- | 19 | 8 | 366 | -- | -- | 8 | 384
Norway | 1 | 1 | (2) | 5 | 72 | 894 | 73 | 900
Pakistan | -- | 120 | 2 | 220 | 1770 | 7860 | 1770 | 8200
Panama | -- | 5 | 4 | 39 | -- | (2) | 4 | 44
Philippines | 81 | 95 | 20 | 178 | 242 | 1740 | 343 | 2010
Poland | 2 | 8 | 95 | 652 | -- | 21 | 97 | 681
Romania | (2) | (2) | 136 | 691 | -- | -- | 136 | 691
Saudi Arabia | 4 | 4 | 1 | 81 | 62 | 123 | 67 | 209
Singapore | (2) | 30 | 151 | 1150 | 161 | 998 | 313 | 2170
Spain | -- | 6 | 124 | 919 | 279 | 2460 | 404 | 3380
Taiwan | 19 | 331 | 394 | 2650 | 4730 | 24100 | 5140 | 27100
Thailand | 201 | 494 | 51 | 1790 | 16900 | 101000 | 17200 | 104000
Turkey | -- | 1 | 631 | 3700 | 417 | 1170 | 1050 | 4880
United Arab Emirates | -- | 36 | 236 | 1030 | 477 | 2510 | 713 | 3570
United Kingdom | 15 | 100 | 1170 | 5520 | 431 | 1280 | 1620 | 6890
Vietnam | -- | (2) | 43 | 273 | 1660 | 10800 | 1700 | 11100
Other | 196 | 343 | 481 | 2820 | 491 | 3870 | 1170 | 7030
Total | 39500 | 202000 | 70000 | 397000 | 180000 | 1040000 | 290000 | 1640000
-- Zero.
1Data are rounded to no more than three significant digits; may not add to totals shown.
2Less than ½ unit.
3Includes Hong Kong.
Source: U.S. Census Bureau.