## Text
Aluminum in August of 2023
This workbook includes an embedded Word document and 9 tables (See tabs below).
This icon is linked to an embedded text document.

## T1
TABLE 1
COMPONENTS OF ALUMINUM SUPPLY1
(Thousand metric tons)
Imports for consumption
[8 empty] | Metals | Plates,
[8 empty] | and | sheets, |  | Total |  | Stocks,
| Primary | Secondary recovery2 | [5 empty] | alloys, | bars, |  | new |  | end of
Period | production | New |  | Old |  | Total |  | crude | etc. | Total | supply3 |  | period4
2022p | 861 | 1890 |  | 1450 |  | 3330 |  | 4150 | 1460 | 5610 | 9810 |  | 2050
2022:
August | 61 | 165 |  | 125 |  | 290 |  | 360 | 130 | 491 | 842 | r | 1980
September | 60.595 | 155 |  | 120 |  | 276 |  | 317 | 128 | 445 | 782 |  | 2000
October | 64 | 156 |  | 122 |  | 278 |  | 322 | 125 | 447 | 789 |  | 2060
November | 62 | 154 |  | 119 |  | 273 |  | 279 | 115 | 394 | 729 |  | 2050
December | 64 | 143 |  | 113 |  | 256 |  | 388 | 96 | 484 | 804 |  | 2050
January–August | 611 | 1280 | r | 973 | r | 2250 | r | 2850 | 1000 | 3850 | 6710 | r | 1910
2023:
January | 64 | 159 |  | 118 |  | 278 |  | 307 | 99 | 406 | 748 |  | 1950
February | 59 | 147 |  | 130 |  | 277 |  | 238 | 73 | 311 | 647 |  | 2000
March | 65.265 | 149 |  | 129 |  | 278 |  | 316 | 89 | 405 | 748 |  | 1960
April | 62.895 | 147 |  | 126 |  | 273 |  | 375 | 90 | 465 | 801 |  | 1990
May | 65 | 148 |  | 125 |  | 272 |  | 407 | 86 | 493 | 830 |  | 1930
June | 62.435 | 150 |  | 131 |  | 282 |  | 345 | 87 | 432 | 776 |  | 1910
July | 64 | 143 |  | 131 |  | 274 |  | 331 | 79 | 410 | 748 |  | 1860
August | 62 | 147 |  | 132 |  | 280 |  | 283 | 87 | 370 | 712 |  | NA
January–August | 505 | 1190 |  | 1020 |  | 2210 |  | 2600 | 691 | 3290 | 6010 |  | NA
pPreliminary. rRevised. NA Not Available.
1Data are rounded to no more than three significant digits, except “Primary production”; may not add to totals shown.
2Metallic recovery from purchased, tolled, or imported scrap, expanded for full coverage of industry.
3Primary production, secondary recovery, and imports for consumption.
4Inventory levels reflect total for U.S. and Canadian producers; data from the Aluminum Association Inc.

## T2
TABLE 2
ESTIMATED FULL COVERAGE CONSUMPTION OF AND METALLIC RECOVERY FROM
PURCHASED NEW AND OLD ALUMINUM SCRAP1
(Thousand metric tons)
Independent
| Secondary |  |  |  | mill |  |  |  | Other
| smelters |  |  |  | fabricators |  | Foundries |  | consumers |  | Total
| Con- |  |  |  | Con- |  | Con- |  | Con- |  | Con-
| sump- |  | Metal |  | sump- | Metal | sump- | Metal | sump- | Metal | sump- |  | Metal
Period | tion |  | recovery |  | tion | recovery | tion | recovery | tion | recovery | tion |  | recovery
2022p | 2330 |  | 1730 |  | 1650 | 1500 | 101 | 93 | 4 | 4 | 4080 |  | 3330
2022:
August | 197 |  | 147 |  | 148 | 135 | 8 | 8 | (2) | (2) | 353 |  | 290
September | 196 |  | 144 |  | 137 | 125 | 8 | 8 | (2) | (2) | 341 |  | 277
October | 199 |  | 147 |  | 136 | 124 | 8 | 8 | (2) | (2) | 344 |  | 279
November | 197 |  | 147 |  | 130 | 118 | 8 | 8 | (2) | (2) | 336 |  | 273
December | 192 |  | 141 |  | 118 | 107 | 8 | 8 | (2) | (2) | 318 |  | 256
January–August | 1550 | r | 1150 | r | 1130 | 1030 | 68 | 62 | 3 | 3 | 2750 | r | 2250 | r
2023:
January | 201 |  | 151 |  | 130 | 119 | 8 | 8 | (2) | (2) | 340 |  | 278
February | 196 |  | 146 |  | 135 | 123 | 8 | 8 | (2) | (2) | 339 |  | 277
March | 199 |  | 147 |  | 134 | 122 | 8 | 8 | (2) | (2) | 342 |  | 278
April | 194 |  | 144 |  | 133 | 121 | 8 | 8 | (2) | (2) | 335 |  | 273
May | 199 |  | 148 |  | 129 | 118 | 8 | 8 | (2) | (2) | 337 |  | 273
June | 197 |  | 148 |  | 141 | 128 | 8 | 8 | (2) | (2) | 347 |  | 284
July | 197 |  | 148 |  | 133 | 120 | 8 | 8 | (2) | (2) | 339 | r | 276 | r
August | 199 |  | 150 |  | 137 | 124 | 8 | 8 | (2) | (2) | 345 |  | 281
January–August | 1580 |  | 1180 |  | 1070 | 974 | 68 | 62 | 2 | 2 | 2720 |  | 2220
pPreliminary. rRevised.
1Data are rounded to no more than three significant digits; may not add to totals shown.
2Less than ½ unit.

## T3
TABLE 3
CONSUMPTION OF AND RECOVERY FROM PURCHASED
NEW AND OLD ALUMINUM SCRAP IN AUGUST 20231
(Metric tons)
Calculated
| Consumption |  | metallic recovery
| Tabulated | Estimated | Tabulated | Estimated
| reports | full coverage | reports | full coverage
Secondary smelters | 166000 | 199000 | 125000 | 150000
Independent mill fabricators | 123000 | 137000 | 111000 | 123000
Foundries | 7040 | 8450 | 6440 | 7730
Other consumers | 242 | 290 | 242 | 290
Total | 297000 | 344000 | 243000 | 281000
1Data are rounded to no more than three significant digits; may not add to totals shown.

## T4
TABLE 4
PURCHASED AND TOLL-TREATED ALUMINUM-BASE SCRAP IN AUGUST 20231
(Metric tons)
| August |  |  |  | January–August
| Stocks, | Net | Melted or | Stocks, | Net | Melted or
| opening2 | receipts3 | consumed | closing | receipts3 | consumed
New scrap:
Extrusion | 61900 | 38500 | 38500 | 61900 | 312000 | 313000
Can stock clippings | 10600 | 27400 | 27400 | 10600 | 229000 | 229000
Other wrought sheet/clippings | 11500 | 37900 | 37600 | 11800 | 286000 | 284000
Casting | 3740 | 4450 | 4450 | 3740 | 44500 | 44500
Borings and turnings | 5620 | 12400 | 12400 | 5620 | 102000 | 102000
Dross and skimmings4 | 18400 | 44000 | 44000 | 18400 | 358000 | 358000
Total new scrap | 112000 | 165000 | 164000 | 112000 | 1330000 | 1330000
Old scrap:
Used castings | 8690 | 27000 | 27000 | 8690 | 213000 | 213000
Used extrusion | 8210 | 12700 | 12700 | 8210 | 102000 | 102000
Used cans (shredded, loose, baled) | 5890 | 54800 | 54800 | 5890 | 400000 | 400000
Other wrought products | 20500 | 24800 | 24800 | 20500 | 200000 | 200000
Fragmentized shredder (auto shredder) | 5150 | 11100 | 11100 | 5150 | 91800 | 91800
Total old scrap | 48400 | 130000 | 130000 | 48400 | 1010000 | 1010000
Total all classes | 160000 | 295000 | 295000 | 160000 | 2340000 | 2340000
1Data are rounded to no more than three significant digits; may not add to totals shown.
2May include revisions to previously published data.
3Includes data on imported aluminum-base scrap.
4Gross volume of dross and skimmings. Recoverable aluminum content ranges from 15% to 50% of gross weight.

## T5
TABLE 5
ESTIMATED ALUMINUM ALLOYS PRODUCED AT SECONDARY SMELTERS IN THE UNITED
STATES IN AUGUST 20231, 2
(Metric tons)
| August |  |  |  | January–August
| Stocks, |  | Net | Stocks, |  | Net
| opening3 | Production | shipments | closing | Production | shipments
Die-cast alloys:
13% Si, 360, etc. (0.6% Cu, max.) | 2830 | 2700 | 2700 | 2830 | 21600 | 21600
380 and variations | 7310 | 20300 | 20300 | 7310 | 156000 | 153000
Sand and permanent mold:
95/5 Al-Si, 356, etc. (0.6% Cu, max.) | 1940 | 3100 | 3100 | 1940 | 24800 | 24800
No. 319 and variations | 1420 | 1390 | 1390 | 1420 | 11100 | 11100
F-132 alloy and variations | 89 | 233 | 233 | 89 | 1870 | 1870
Al-Zn alloys | 339 | 71 | 71 | 339 | 567 | 567
Al-Si alloys (0.6% to 2.0% Cu) | 230 | 195 | 195 | 230 | 1560 | 1560
Al-Cu alloys (1.5% Si, max.) | 139 | 724 | 724 | 139 | 5800 | 5800
Other4 | 3380 | 4900 | 4900 | 3380 | 45600 | 48400
Wrought alloys, extrusion billets | 16000 | 61200 | 61200 | 16000 | 490000 | 490000
Total all alloys | 33600 | 94800 | 94800 | 33600 | 759000 | 759000
Less:
Primary aluminum consumed | XX | 14400 | XX | XX | 115000 | XX
Primary silicon consumed | XX | 1750 | XX | XX | 14000 | XX
Other alloying ingredients consumed | XX | 851 | XX | XX | 6810 | XX
Net metallic recovery from aluminum
scrap consumed in production of
secondary aluminum ingot5 | XX | 77800 | XX | XX | 623000 | XX
XX Not applicable.
1Excludes integrated aluminum companies.
2Data are rounded to no more than three significant digits; may not add to totals shown.
3May include revisions to previously published data.
4Includes alloys No. 12, Al-Mg, Al-Zn, Al-Cu, Al-Si-Cu-Ni, aluminum-base hardeners, variations of these alloys, plus other aluminum alloys.
5No allowance made for melt-loss of primary aluminum and alloying ingredients.

## T6
TABLE 6
AVERAGE PRICE OF ALUMINUM IN THE UNITED STATES
AND ON THE LONDON METAL EXCHANGE
(Cents per pound)
| Midwest U.S. | LME
| market | cash price
Period | price | Grade A
2022:
August | 136.691 | 110.264
September | 125.275 | 101.129
October | 122.548 | 101.737
November | 126.83 | 105.909
December | 129.488 | 108.612
January–December | 152.572 | 122.767
2023:
January | 141 | 112.881
February | 139.175 | 109.624
March | 131.935 | 103.858
April | 131.764 | 106.168
May | 127.088 | 102.837
June | 124 | 98.917
July | 121.012 | 97.614
August | 118.557 | 96.787
January–August | 129.316 | 103.586
Source: S&P Global Platts Metals Week.

## T7
TABLE 7
AVERAGE BUYING PRICES FOR ALUMINUM SCRAP
(Cents per pound)
| Used beverage | Mixed low |  |  | Turnings
Month | cans | copper clips | Old sheet | Old cast | (clean and dry)
2022:
August | 77.5 | 67.13 | 61.88 | 62.63 | 56.88
September | 72.8 | 65.6 | 63.3 | 63.2 | 52.4
October | 73 | 65.75 | 61.25 | 61 | 48.5
November | 72.38 | 66 | 62 | 61.75 | 48
December | 79.3 | 66.8 | 64.5 | 64.4 | 48.8
January–December | 92.88 | 74.05 | 70.83 | 70.33 | 63.28
2023:
January | 83.25 | 68.75 | 68.25 | 67.63 | 51.88
February | 88.5 | 69.38 | 70 | 70.25 | 57.38
March | 83.3 | 69.5 | 70.9 | 72.3 | 59.4
April | 77.25 | 70.75 | 70.75 | 74.25 | 62.25
May | 73.13 | 69.5 | 69.88 | 73.63 | 64
June | 69.2 | 67.3 | 68.7 | 70.6 | 60.3
July | 68 | 68.38 | 68.5 | 70 | 57.88
August | 67.8 | 67.4 | 67 | 69.4 | 59.6
January–August | 76.3 | 68.87 | 69.25 | 71.01 | 59.09
Source: Fastmarkets–AMM.

## T8
TABLE 8
U.S. IMPORTS FOR CONSUMPTION OF ALUMINUM IN AUGUST 20231
(Metric tons)
| Metals and alloys, crude |  | Plates, sheets, bars, etc. |  | Scrap |  | Total
|  | January– |  | January– |  | January– |  | January–
Country or locality | August | August | August | August | August | August | August | August
Argentina | 9870 | 93500 | -- | 90 | -- | -- | 9870 | 93600
Australia | 13200 | 182000 | 16 | 103 | -- | -- | 13200 | 183000
Austria | -- | (2) | 2300 | 20700 | 5 | 85 | 2310 | 20800
Bahrain | 8410 | 58900 | 2650 | 10900 | -- | -- | 11100 | 69800
Belgium | 20 | 1040 | 1590 | 10900 | -- | -- | 1610 | 11900
Brazil | -- | -- | 1960 | 10100 | 369 | 4070 | 2330 | 14200
Canada | 221000 | 1750000 | 19500 | 144000 | 35900 | 274000 | 276000 | 2170000
Chile | -- | -- | -- | -- | 20 | 1060 | 20 | 1060
China3 | 31 | 542 | 8510 | 92700 | 21 | 170 | 8560 | 93500
Colombia | -- | -- | 240 | 1710 | 602 | 5410 | 842 | 7120
Costa Rica | -- | -- | 50 | 214 | 128 | 1400 | 178 | 1610
France | 772 | 4860 | 465 | 4740 | 11 | 94 | 1250 | 9700
Germany | 144 | 1130 | 2550 | 18100 | 557 | 4710 | 3250 | 23900
Greece | -- | -- | 4310 | 18200 | 14 | 82 | 4330 | 18200
Guatemala | -- | -- | -- | -- | 673 | 6520 | 673 | 6520
Honduras | -- | -- | 335 | 1650 | 49 | 1320 | 385 | 2970
India | 1080 | 29600 | 1130 | 9950 | (2) | 10 | 2210 | 39500
Indonesia | (2) | 119 | 622 | 6430 | -- | -- | 622 | 6540
Italy | 197 | 2130 | 1020 | 8510 | -- | (2) | 1220 | 10600
Japan | -- | 22 | 722 | 20900 | 6 | 81 | 728 | 21000
Korea, Republic of | 1280 | 12700 | 10200 | 58200 | -- | 741 | 11500 | 71600
Malaysia | -- | 1090 | 522 | 3350 | -- | 95 | 522 | 4530
Mexico | 1370 | 10600 | 4670 | 40100 | 21400 | 157000 | 27500 | 207000
Netherlands | 57 | 896 | 132 | 1180 | 24 | 495 | 213 | 2570
New Zealand | 699 | 9070 | -- | 1 | -- | -- | 699 | 9080
Norway | 389 | 3430 | 888 | 3140 | -- | -- | 1280 | 6570
Oman | -- | 325 | 3130 | 46200 | -- | -- | 3130 | 46500
Qatar | 807 | 56200 | (2) | 105 | -- | -- | 807 | 56300
Romania | -- | -- | 57 | 167 | -- | 111 | 57 | 278
Russia | -- | 7960 | -- | 26 | -- | -- | -- | 7990
Saudi Arabia | -- | 2090 | 1030 | 6860 | -- | -- | 1030 | 8950
South Africa | -- | 846 | 3550 | 32300 | 1000 | 6530 | 4550 | 39700
Spain | 288 | 3410 | 616 | 6580 | -- | 620 | 904 | 10600
Sweden | -- | 2500 | 1220 | 8100 | -- | -- | 1220 | 10600
Switzerland | -- | 19 | 608 | 5970 | -- | -- | 608 | 5990
Taiwan | 115 | 987 | 245 | 2720 | -- | (2) | 361 | 3710
Thailand | 139 | 590 | 3290 | 24600 | 11 | 187 | 3440 | 25400
Turkey | 144 | 1390 | 1770 | 24800 | -- | 852 | 1920 | 27000
United Arab Emirates | 23100 | 357000 | 146 | 1300 | -- | 627 | 23200 | 359000
United Kingdom | 20 | 141 | 660 | 4340 | 24 | 326 | 704 | 4800
Vietnam | -- | -- | 2330 | 14500 | -- | -- | 2330 | 14500
Other | 19 | 271 | 4170 | 26600 | 1300 | 11500 | 5490 | 38400
Total | 283000 | 2600000 | 87200 | 691000 | 62100 | 478000 | 432000 | 3770000
-- Zero.
1Data are rounded to no more than three significant digits; may not add to totals shown.
2Less than ½ unit.
3Includes Hong Kong.
Source: U.S. Census Bureau.

## T9
TABLE 9
U.S. EXPORTS OF ALUMINUM IN AUGUST 20231
(Metric tons)
| Metals and alloys, crude |  | Plates, sheets, bars, etc. |  | Scrap |  | Total
|  | January– |  | January– |  | January– |  | January–
Country or locality | August | August | August | August | August | August | August | August
Australia | 26 | 175 | 191 | 1130 | -- | -- | 217 | 1310
Belgium | 133 | 134 | 133 | 1690 | 409 | 4990 | 675 | 6810
Brazil | -- | 45 | 381 | 3160 | 491 | 3890 | 872 | 7100
Canada | 6630 | 46300 | 30800 | 237000 | 11500 | 82400 | 49000 | 365000
China2 | 87 | 1040 | 1110 | 7860 | 18500 | 147000 | 19700 | 156000
Colombia | -- | 12 | 63 | 324 | 105 | 803 | 168 | 1140
Dominican Republic | -- | 17 | 32 | 264 | 221 | 1430 | 253 | 1710
France | 664 | 3020 | 1070 | 6310 | 195 | 1160 | 1930 | 10500
Germany | 305 | 2900 | 555 | 4300 | 304 | 2650 | 1160 | 9850
Guatemala | -- | -- | (3) | 80 | -- | -- | (3) | 80
India | 45 | 543 | 288 | 2980 | 45200 | 319000 | 45500 | 323000
Indonesia | (3) | (3) | 1 | 204 | 3650 | 26100 | 3650 | 26300
Ireland | -- | 15 | 60 | 582 | 140 | 278 | 200 | 875
Israel | (3) | 31 | 618 | 4610 | -- | -- | 619 | 4640
Italy | 23 | 89 | 133 | 1480 | 1640 | 8140 | 1790 | 9700
Jamaica | 13 | 23 | 1 | 55 | -- | -- | 14 | 78
Japan | 75 | 716 | 962 | 6690 | 2520 | 23000 | 3550 | 30400
Korea, Republic of | (3) | 314 | 1910 | 16600 | 23400 | 185000 | 25300 | 202000
Malaysia | 18000 | 114000 | 364 | 3550 | 26400 | 244000 | 44800 | 361000
Mexico | 16900 | 112000 | 25800 | 201000 | 14900 | 119000 | 57700 | 432000
Netherlands | 7 | 607 | 23 | 329 | 500 | 5200 | 530 | 6130
New Zealand | -- | 19 | 85 | 503 | -- | -- | 85 | 522
Norway | (3) | 1 | 5 | 10 | 97 | 1170 | 102 | 1180
Pakistan | -- | 120 | 5 | 225 | 1550 | 11000 | 1550 | 11300
Panama | (3) | 7 | 14 | 58 | -- | (3) | 14 | 65
Philippines | -- | 96 | 22 | 210 | 311 | 2490 | 333 | 2790
Poland | (3) | 8 | 84 | 826 | -- | 21 | 85 | 855
Romania | (3) | (3) | 99 | 958 | -- | -- | 99 | 959
Saudi Arabia | -- | 4 | 9 | 93 | -- | 123 | 9 | 220
Singapore | 17 | 47 | 89 | 1330 | 40 | 1090 | 146 | 2470
Spain | 2 | 8 | 294 | 1340 | 292 | 3000 | 588 | 4350
Taiwan | 12 | 380 | 232 | 3030 | 3790 | 32200 | 4030 | 35600
Thailand | 277 | 1180 | 97 | 2060 | 19400 | 139000 | 19700 | 142000
Turkey | (3) | 1 | 702 | 5260 | 146 | 1530 | 848 | 6780
United Arab Emirates | -- | 37 | 56 | 1180 | 315 | 3620 | 371 | 4840
United Kingdom | 17 | 153 | 783 | 7020 | 211 | 1860 | 1010 | 9040
Vietnam | -- | (3) | 173 | 786 | 1840 | 14400 | 2010 | 15200
Other | 160 | 1300 | 284 | 3350 | 962 | 5560 | 1410 | 10200
Total | 43500 | 286000 | 67600 | 528000 | 179000 | 1390000 | 290000 | 2210000
-- Zero.
1Data are rounded to no more than three significant digits; may not add to totals shown.
2Includes Hong Kong.
3Less than ½ unit.
Source: U.S. Census Bureau.