## Text
Aluminum in November of 2023
This workbook includes an embedded Word document and 11 tables (See tabs below).
This icon is linked to an embedded text document.

## T1
TABLE 1
COMPONENTS OF ALUMINUM SUPPLY1
(Thousand metric tons)
Imports for consumption
[8 empty] | Metals | Plates,
[8 empty] | and | sheets, |  | Total |  | Stocks,
| Primary | Secondary recovery2 | [5 empty] | alloys, | bars, |  | new |  | end of
Period | production | New |  | Old |  | Total |  | crude | etc. | Total | supply3 |  | period4
2022p | 861 | 1890 |  | 1450 |  | 3330 |  | 4150 | 1460 | 5610 | 9810 |  | 2050
2022:
November | 62 | 154 |  | 119 |  | 273 |  | 279 | 115 | 394 | 729 |  | 2050
December | 64 | 143 |  | 113 |  | 256 |  | 388 | 96 | 484 | 804 |  | 2050
January–November | 797 | 1740 | r | 1330 | r | 3080 | r | 3760 | 1370 | 5130 | 9000 | r | 1910
2023:
January | 64 | 159 |  | 118 |  | 278 |  | 307 | 99 | 406 | 748 |  | 1950
February | 59 | 147 |  | 130 |  | 277 |  | 238 | 73 | 311 | 647 |  | 2000
March | 65 | 149 |  | 129 |  | 278 |  | 316 | 89 | 405 | 748 |  | 1960
April | 63 | 147 |  | 126 |  | 273 |  | 375 | 90 | 465 | 801 |  | 1990
May | 65 | 148 |  | 125 |  | 272 |  | 407 | 86 | 493 | 830 |  | 1930
June | 62 | 150 |  | 131 |  | 282 |  | 345 | 87 | 432 | 776 |  | 1910
July | 64 | 143 |  | 131 |  | 274 |  | 331 | 79 | 410 | 748 |  | 1860
August | 62 | 147 |  | 132 |  | 280 |  | 283 | 87 | 370 | 712 |  | 1860
September | 60 | 151 |  | 123 |  | 274 |  | 309 | 74 | 383 | 717 |  | 1890
October | 61 | 161 | r | 127 |  | 287 |  | 313 | 78 | 391 | 739 |  | 1830
November | 61 | 148 |  | 121 |  | 269 |  | 277 | 74 | 351 | 681 |  | NA
January–November | 686 | 1650 |  | 1390 |  | 3040 |  | 3500 | 916 | 4420 | 8150 |  | NA
pPreliminary. rRevised. NA Not Available.
1Data are rounded to no more than three significant digits, except “Primary production”; may not add to totals shown.
2Metallic recovery from purchased, tolled, or imported scrap, expanded for full coverage of industry.
3Primary production, secondary recovery, and imports for consumption.
4Inventory levels reflect total for U.S. and Canadian producers; data from the Aluminum Association Inc.

## T2
TABLE 2
ESTIMATED FULL COVERAGE CONSUMPTION OF AND METALLIC RECOVERY FROM
PURCHASED NEW AND OLD ALUMINUM SCRAP1
(Thousand metric tons)
Independent
| Secondary |  |  |  | mill |  |  |  |  | Other
| smelters |  |  |  | fabricators |  |  | Foundries |  | consumers |  | Total
| Con- |  |  |  | Con- |  |  | Con- |  | Con- |  | Con-
| sump- |  | Metal |  | sump- | Metal |  | sump- | Metal | sump- | Metal | sump- |  | Metal
Period | tion |  | recovery |  | tion | recovery |  | tion | recovery | tion | recovery | tion |  | recovery
2022p | 2330 |  | 1730 |  | 1650 | 1500 |  | 101 | 93 | 4 | 4 | 4090 |  | 3330
2022:
November | 197 |  | 147 |  | 130 | 118 |  | 8 | 8 | (2) | (2) | 336 |  | 273
December | 192 |  | 141 |  | 118 | 107 |  | 8 | 8 | (2) | (2) | 318 |  | 256
January–November | 2140 | r | 1590 | r | 1530 | 1400 |  | 93 | 85 | 4 | 4 | 3770 | r | 3080 | r
2023:
January | 201 |  | 151 |  | 130 | 119 |  | 8 | 8 | (2) | (2) | 340 |  | 278
February | 196 |  | 146 |  | 135 | 123 |  | 8 | 8 | (2) | (2) | 339 |  | 277
March | 199 |  | 147 |  | 134 | 122 |  | 8 | 8 | (2) | (2) | 342 |  | 278
April | 194 |  | 144 |  | 133 | 121 |  | 8 | 8 | (2) | (2) | 335 |  | 273
May | 199 |  | 148 |  | 129 | 118 |  | 8 | 8 | (2) | (2) | 337 |  | 273
June | 197 |  | 148 |  | 141 | 128 |  | 8 | 8 | (2) | (2) | 347 |  | 284
July | 197 |  | 148 |  | 133 | 120 |  | 8 | 8 | (2) | (2) | 339 |  | 276
August | 199 |  | 150 |  | 137 | 124 |  | 8 | 8 | (2) | (2) | 345 |  | 281
September | 195 |  | 147 |  | 131 | 120 |  | 8 | 8 | (2) | (2) | 335 |  | 274
October | 198 |  | 148 |  | 143 | 131 | r | 8 | 8 | (2) | (2) | 350 | r | 287
November | 197 |  | 148 |  | 124 | 113 |  | 8 | 8 | (2) | (2) | 330 |  | 269
January–November | 2170 |  | 1630 |  | 1470 | 1340 |  | 88 | 88 | 3 | 3 | 3740 |  | 3050
pPreliminary. rRevised.
1Data are rounded to no more than three significant digits; may not add to totals shown.
2Less than ½ unit.

## T3
TABLE 3
CONSUMPTION OF AND RECOVERY FROM PURCHASED
NEW AND OLD ALUMINUM SCRAP IN NOVEMBER 20231
(Metric tons)
Calculated
| Consumption |  | metallic recovery
| Tabulated | Estimated | Tabulated | Estimated
| reports | full coverage | reports | full coverage
Secondary smelters | 164000 | 197000 | 123000 | 148000
Independent mill fabricators | 112000 | 124000 | 102000 | 113000
Foundries | 7040 | 8450 | 6440 | 7730
Other consumers | 242 | 290 | 242 | 290
Total | 284000 | 330000 | 232000 | 269000
1Data are rounded to no more than three significant digits; may not add to totals shown.

## T4
TABLE 4
PURCHASED AND TOLL-TREATED ALUMINUM-BASE SCRAP IN NOVEMBER 20231
(Metric tons)
| November |  |  |  | January–November
| Stocks, | Net | Melted or | Stocks, | Net | Melted or
| opening2 | receipts3 | consumed | closing | receipts3 | consumed
New scrap:
Extrusion | 61900 | 40600 | 40600 | 61800 | 433000 | 433000
Can stock clippings | 10600 | 25600 | 25600 | 10600 | 310000 | 310000
Other wrought sheet/clippings | 11400 | 37400 | 37400 | 11400 | 410000 | 408000
Casting | 3740 | 4890 | 4890 | 3740 | 58600 | 58600
Borings and turnings | 5620 | 12500 | 12500 | 5620 | 139000 | 139000
Dross and skimmings4 | 18400 | 43900 | 43900 | 18400 | 488000 | 488000
Total new scrap | 112000 | 165000 | 165000 | 112000 | 1840000 | 1840000
Old scrap:
Used castings | 8690 | 26500 | 26500 | 8690 | 292000 | 292000
Used extrusion | 8210 | 12700 | 12700 | 8210 | 140000 | 140000
Used cans (shredded, loose, baled) | 5890 | 46300 | 46300 | 5890 | 545000 | 545000
Other wrought products | 20500 | 22000 | 22000 | 20500 | 270000 | 270000
Fragmentized shredder (auto shredder) | 5150 | 11300 | 11300 | 5150 | 126000 | 126000
Total old scrap | 48400 | 119000 | 119000 | 48400 | 1370000 | 1370000
Total all classes | 160000 | 284000 | 284000 | 160000 | 3210000 | 3210000
1Data are rounded to no more than three significant digits; may not add to totals shown.
2May include revisions to previously published data.
3Includes data on imported aluminum-base scrap.
4Gross volume of dross and skimmings. Recoverable aluminum content ranges from 15% to 50% of gross weight.

## T5
TABLE 5
ESTIMATED ALUMINUM ALLOYS PRODUCED AT SECONDARY SMELTERS IN THE UNITED
STATES IN NOVEMBER 20231, 2
(Metric tons)
| November |  |  |  | January–November
| Stocks, |  | Net | Stocks, |  | Net
| opening3 | Production | shipments | closing | Production | shipments
Die-cast alloys:
13% Si, 360, etc. (0.6% Cu, max.) | 2830 | 2700 | 2700 | 2830 | 29700 | 29700
380 and variations | 7310 | 20300 | 20300 | 7310 | 217000 | 214000
Sand and permanent mold:
95/5 Al-Si, 356, etc. (0.6% Cu, max.) | 1940 | 3100 | 3100 | 1940 | 34000 | 34000
No. 319 and variations | 1420 | 1390 | 1390 | 1420 | 15300 | 15300
F-132 alloy and variations | 89 | 233 | 233 | 89 | 2560 | 2560
Al-Zn alloys | 339 | 71 | 71 | 339 | 780 | 780
Al-Si alloys (0.6% to 2.0% Cu) | 230 | 195 | 195 | 230 | 2140 | 2140
Al-Cu alloys (1.5% Si, max.) | 139 | 724 | 724 | 139 | 7970 | 7970
Other4 | 3380 | 4900 | 4900 | 3380 | 60300 | 63100
Wrought alloys, extrusion billets | 16000 | 61200 | 61200 | 16000 | 674000 | 674000
Total all alloys | 33600 | 94800 | 94800 | 33600 | 1040000 | 1040000
Less:
Primary aluminum consumed | XX | 14400 | XX | XX | 158000 | XX
Primary silicon consumed | XX | 1750 | XX | XX | 19200 | XX
Other alloying ingredients consumed | XX | 851 | XX | XX | 9370 | XX
Net metallic recovery from aluminum
scrap consumed in production of
secondary aluminum ingot5 | XX | 77800 | XX | XX | 856000 | XX
XX Not applicable.
1Excludes integrated aluminum companies.
2Data are rounded to no more than three significant digits; may not add to totals shown.
3May include revisions to previously published data.
4Includes alloys No. 12, Al-Mg, Al-Zn, Al-Cu, Al-Si-Cu-Ni, aluminum-base hardeners, variations of these alloys, plus other aluminum alloys.
5No allowance made for melt-loss of primary aluminum and alloying ingredients.

## T6
TABLE 6
AVERAGE PRICE OF ALUMINUM IN THE UNITED STATES
AND ON THE LONDON METAL EXCHANGE
(Cents per pound)
| Midwest U.S. | LME
| market | cash price
Period | price | Grade A
2022:
November | 126.83 | 105.909
December | 129.488 | 108.612
January–December | 152.572 | 122.767
2023:
January | 141 | 112.881
February | 139.175 | 109.624
March | 131.935 | 103.858
April | 131.764 | 106.168
May | 127.088 | 102.837
June | 124 | 98.917
July | 121.012 | 97.614
August | 118.557 | 96.787
September | 119.429 | 98.756
October | 119.136 | 99.433
November | 119.011 | 99.877
January–November | 126.555 | 102.432
Source: S&P Global Platts Metals Week.

## T7
TABLE 7
AVERAGE BUYING PRICES FOR ALUMINUM SCRAP
(Cents per pound)
| Used beverage | Mixed low |  |  | Turnings
Month | cans | copper clips | Old sheet | Old cast | (clean and dry)
2022:
November | 72.38 | 66 | 62 | 61.75 | 48
December | 79.3 | 66.8 | 64.5 | 64.4 | 48.8
January–December | 92.88 | 74.05 | 70.83 | 70.33 | 63.28
2023:
January | 83.25 | 68.75 | 68.25 | 67.63 | 51.88
February | 88.5 | 69.38 | 70 | 70.25 | 57.38
March | 83.3 | 69.5 | 70.9 | 72.3 | 59.4
April | 77.25 | 70.75 | 70.75 | 74.25 | 62.25
May | 73.13 | 69.5 | 69.88 | 73.63 | 64
June | 69.2 | 67.3 | 68.7 | 70.6 | 60.3
July | 68 | 68.38 | 68.5 | 70 | 57.88
August | 67.8 | 67.4 | 67 | 69.4 | 59.6
September | 67.75 | 66.5 | 67.25 | 68.5 | 59.25
October | 68 | 66.5 | 68.75 | 68.75 | 59.5
November | 69.5 | 68 | 69.5 | 69.4 | 61.6
January–November | 74.15 | 68.36 | 69.04 | 70.43 | 59.37
Source: Fastmarkets–AMM.

## T8
TABLE 8
U.S. IMPORTS FOR CONSUMPTION OF ALUMINUM IN NOVEMBER 20231
(Metric tons)
| Metals and alloys, crude |  | Plates, sheets, bars, etc. |  | Scrap |  | Total
|  | January– |  | January– |  | January– |  | January–
Country or locality | November | November | November | November | November | November | November | November
Argentina | -- | 128000 | 3 | 93 | -- | -- | 3 | 129000
Australia | 4870 | 204000 | 4 | 146 | -- | (2) | 4880 | 204000
Austria | -- | (2) | 2020 | 26700 | 5 | 109 | 2030 | 26800
Bahrain | 10600 | 90000 | 2550 | 17900 | -- | -- | 13200 | 108000
Belgium | 20 | 1130 | 964 | 14600 | -- | -- | 983 | 15800
Brazil | -- | -- | 2080 | 17400 | 229 | 4740 | 2310 | 22200
Canada | 209000 | 2410000 | 11800 | 187000 | 30200 | 372000 | 252000 | 2970000
Chile | -- | -- | -- | -- | -- | 1140 | -- | 1140
China3 | 50 | 711 | 6280 | 111000 | 37 | 322 | 6370 | 112000
Colombia | -- | -- | 314 | 2590 | 519 | 6740 | 833 | 9320
Costa Rica | -- | -- | 27 | 323 | 56 | 1770 | 82 | 2090
France | 668 | 6740 | 226 | 5470 | 15 | 130 | 909 | 12300
Germany | 125 | 1360 | 1870 | 23500 | 853 | 6480 | 2840 | 31300
Greece | -- | -- | 2940 | 27100 | 14 | 119 | 2960 | 27200
Guatemala | -- | -- | 15 | 15 | 870 | 9150 | 885 | 9160
Honduras | -- | -- | 250 | 2220 | 51 | 1430 | 301 | 3650
India | 6570 | 41300 | 1510 | 13200 | -- | 16 | 8070 | 54500
Indonesia | -- | 119 | 674 | 8650 | -- | -- | 674 | 8770
Italy | 36 | 2170 | 1290 | 11000 | 4 | 7 | 1330 | 13200
Japan | -- | 22 | 831 | 23500 | 21 | 128 | 851 | 23600
Korea, Republic of | 547 | 17300 | 11700 | 87500 | -- | 741 | 12200 | 106000
Malaysia | -- | 1090 | 1230 | 6070 | -- | 95 | 1230 | 7250
Mexico | 1170 | 13700 | 4310 | 53800 | 14900 | 205000 | 20400 | 272000
Netherlands | 39 | 1020 | 67 | 1470 | -- | 503 | 106 | 2990
New Zealand | 1330 | 11300 | -- | 1 | -- | -- | 1330 | 11300
Norway | 298 | 4740 | 752 | 5290 | -- | -- | 1050 | 10000
Oman | -- | 325 | 3090 | 59600 | -- | -- | 3090 | 59900
Qatar | 5760 | 77500 | (2) | 123 | -- | -- | 5760 | 77600
Romania | -- | -- | 9 | 255 | -- | 111 | 9 | 366
Russia | -- | 7960 | -- | 26 | -- | -- | -- | 7990
Saudi Arabia | -- | 2090 | 876 | 9860 | -- | -- | 876 | 11900
South Africa | 14 | 917 | 1360 | 35400 | -- | 6530 | 1370 | 42900
Spain | 129 | 3890 | 993 | 8980 | -- | 620 | 1120 | 13500
Sweden | -- | 2500 | 1080 | 11300 | -- | -- | 1080 | 13700
Switzerland | -- | 56 | 780 | 7740 | -- | -- | 780 | 7800
Taiwan | 94 | 1290 | 254 | 3660 | -- | (2) | 348 | 4950
Thailand | 70 | 868 | 1150 | 30500 | 8 | 217 | 1230 | 31500
Turkey | 178 | 2000 | 2900 | 34000 | -- | 852 | 3080 | 36800
United Arab Emirates | 35400 | 469000 | 136 | 1890 | -- | 627 | 35500 | 472000
United Kingdom | (2) | 165 | 880 | 6800 | 162 | 831 | 1040 | 7800
Vietnam | -- | -- | 2350 | 21500 | -- | -- | 2350 | 21500
Other | 3 | 274 | 4360 | 38200 | 1020 | 15000 | 5380 | 53400
Total | 277000 | 3500000 | 74000 | 916000 | 49000 | 635000 | 400000 | 5050000
-- Zero.
1Data are rounded to no more than three significant digits; may not add to totals shown.
2Less than ½ unit.
3Includes Hong Kong.
Source: U.S. Census Bureau.

## T9
TABLE 9
U.S. EXPORTS OF ALUMINUM IN NOVEMBER 20231
(Metric tons)
| Metals and alloys, crude |  | Plates, sheets, bars, etc. |  | Scrap |  | Total
|  | January– |  | January– |  | January– |  | January–
Country or locality | November | November | November | November | November | November | November | November
Australia | 78 | 314 | 70 | 1480 | -- | -- | 148 | 1790
Belgium | -- | 136 | 179 | 2180 | 465 | 6410 | 644 | 8730
Brazil | -- | 47 | 144 | 4040 | 1340 | 6940 | 1490 | 11000
Canada | 4570 | 61800 | 23400 | 315000 | 8630 | 110000 | 36600 | 487000
China2 | 95 | 1430 | 1140 | 10600 | 12900 | 193000 | 14200 | 205000
Colombia | -- | 12 | 50 | 419 | 41 | 862 | 90 | 1290
Dominican Republic | -- | 18 | 5 | 317 | 454 | 2270 | 459 | 2600
France | 198 | 3850 | 626 | 8640 | 366 | 1920 | 1190 | 14400
Germany | 351 | 3810 | 371 | 5510 | 251 | 3270 | 974 | 12600
Guatemala | -- | -- | 2 | 101 | -- | -- | 2 | 101
India | 748 | 1410 | 263 | 4360 | 30700 | 428000 | 31700 | 434000
Indonesia | -- | (3) | 2 | 213 | 6310 | 41000 | 6310 | 41200
Ireland | -- | 15 | 20 | 868 | -- | 510 | 20 | 1390
Israel | 2 | 34 | 762 | 6880 | -- | -- | 764 | 6910
Italy | 7 | 100 | 163 | 2120 | 147 | 13000 | 317 | 15200
Jamaica | -- | 36 | 1 | 57 | -- | -- | 1 | 93
Japan | 83 | 978 | 1010 | 10600 | 3650 | 33800 | 4740 | 45500
Korea, Republic of | 3 | 386 | 2080 | 22700 | 20400 | 255000 | 22500 | 278000
Malaysia | 24500 | 176000 | 518 | 4740 | 34400 | 336000 | 59400 | 517000
Mexico | 14100 | 157000 | 25000 | 276000 | 12100 | 154000 | 51200 | 588000
Netherlands | 21 | 693 | 52 | 482 | 350 | 6790 | 423 | 7960
New Zealand | -- | 20 | 54 | 695 | -- | -- | 54 | 715
Norway | 22 | 23 | (3) | 12 | 231 | 1690 | 253 | 1730
Pakistan | -- | 120 | 1 | 229 | 1860 | 17000 | 1860 | 17400
Panama | -- | 8 | 5 | 71 | -- | (3) | 5 | 79
Philippines | 36 | 132 | 17 | 257 | 96 | 3230 | 149 | 3610
Poland | (3) | 12 | 114 | 1170 | -- | 21 | 115 | 1210
Romania | -- | (3) | 180 | 1370 | -- | -- | 180 | 1370
Saudi Arabia | -- | 4 | 10 | 106 | 21 | 187 | 30 | 298
Singapore | (3) | 61 | 85 | 1640 | 240 | 1740 | 325 | 3450
Spain | -- | 19 | 73 | 1620 | 584 | 4280 | 658 | 5930
Taiwan | -- | 425 | 293 | 3910 | 3120 | 42700 | 3410 | 47100
Thailand | 300 | 2020 | 101 | 2330 | 20900 | 203000 | 21300 | 208000
Turkey | (3) | 1 | 304 | 6570 | 150 | 1890 | 454 | 8460
United Arab Emirates | 18 | 55 | 16 | 1380 | 396 | 5140 | 430 | 6580
United Kingdom | 15 | 180 | 793 | 9750 | 95 | 2550 | 903 | 12500
Vietnam | 19 | 109 | 429 | 1690 | 1430 | 18800 | 1870 | 20600
Other | 116 | 1660 | 285 | 4310 | 1300 | 8470 | 1700 | 14400
Total | 45200 | 413000 | 58600 | 715000 | 163000 | 1900000 | 267000 | 3030000
-- Zero.
1Data are rounded to no more than three significant digits; may not add to totals shown.
2Includes Hong Kong.
3Less than ½ unit.
Source: U.S. Census Bureau.