## Text
Aluminum in February of 2024
This workbook includes an embedded Word document and 9 tables (See tabs below).
This icon is linked to an embedded text document.

## T1
Table 1. Components of aluminum supply.
[Data are rounded to no more than three significant digits, except “Primary production”; may not add to totals shown. Data are in thousand metric tons. Preliminary data are marked with a superscript "p." Revised data are marked with a superscript "r". NA, not available.]
Period | Primary production | Secondary recovery1 |  |  | Imports for consumption |  |  | Total new supply2 | Stocks, end of period3
[5 empty] | Metals and alloys, crude | Plates, sheets, bars, etc. | Total
|  | New | Old | Total
2023
Totalp | 750 | 1,850 r | 1,510 r | 3360 | 3810 | 1080 | 4890 | 9,000 r | 1820
February | 59 | 152 r | 129 r | 281 | 238 | 79 | 317 | 657 | 2000
March | 65 | 153 r | 128 r | 281 | 316 | 95 | 411 | 758 r | 1960
April | 63 | 151 r | 126 r | 277 | 375 | 97 | 472 | 812 | 1990
May | 65 | 152 r | 125 r | 277 | 407 | 93 | 500 | 842 | 1930
June | 62 | 155 r | 133 r | 288 r | 345 | 94 | 439 | 789 | 1910
July | 64 | 148 r | 132 r | 280 r | 331 | 86 | 417 | 761 r | 1860
August | 62 | 152 r | 133 r | 285 | 283 | 94 | 377 | 724 | 1860
September | 60 | 156 r | 123 r | 278 | 309 | 80 | 389 | 727 | 1890
October | 61 | 165 r | 126 r | 291 | 313 | 85 | 398 | 750 | 1830
November | 61 | 152 r | 120 r | 273 r | 277 | 81 | 358 | 692 | 1780
December | 64 | 151 r | 117 r | 268 r | 311 | 86 | 397 | 728 | 1820
January–February | 123 | 316 r | 247 r | 563 r | 545 | 185 r | 730 r | 1,420 r | 1820
2024
January | 63 | 158 r | 119 r | 277 r | 297 | 98 | 395 | 734 r | 1780
February | 52 | 163 | 129 | 293 | 344 | 98 | 442 | 787 | NA
January–February | 115 | 321 | 248 | 569 | 641 | 196 | 837 | 1520 | NA
1Metallic recovery from purchased, tolled, or imported scrap, expanded for full coverage of industry.
2Primary production, secondary recovery, and imports for consumption.
3Inventory levels reflect total for U.S. and Canadian producers; data from the Aluminum Association Inc.

## T2
Table 2. Estimated full coverage consumption of and metallic recover from purchased new and old aluminum scrap.
[Data are rounded to no more than three significant digits; may not add to totals shown. Data are in thousand metric tons. Preliminary data are marked with a superscript "p." Revised data are marked with a superscript "r"].
Period | Secondary smelters |  | Independent mill fabricators |  | Foundries |  | Other consumers |  | Total
| Consumption | Metal recovery | Consumption | Metal recovery | Consumption | Metal recovery | Consumption | Metal recovery | Consumption | Metal recovery
2023
Totalp | 2,440 r | 1,820 r | 1590 | 1450 | 101 | 93 | 3 | 3 | 4130 | 3360
February | 201 | 150 | 135 | 123 | 8 | 8 | (1) | (1) | 345 | 281
March | 205 | 151 | 134 | 122 | 8 | 8 | (1) | (1) | 348 | 281
April | 199 | 148 r | 133 | 121 | 8 | 8 | (1) | (1) | 341 | 277
May | 205 | 152 r | 130 | 118 | 8 | 8 | (1) | (1) | 343 | 277
June | 203 | 152 r | 141 | 128 | 8 | 8 | (1) | (1) | 353 | 288 r
July | 203 r | 152 r | 133 | 120 | 8 | 8 | (1) | (1) | 345 | 280 r
August | 205 | 154 r | 137 | 124 | 8 | 8 | (1) | (1) | 350 | 285
September | 200 | 151 r | 131 | 120 | 8 | 8 | (1) | (1) | 340 | 278
October | 203 | 152 | 143 | 131 | 8 | 8 | (1) | (1) | 355 | 291
November | 203 r | 151 | 124 | 113 | 8 | 8 | (1) | (1) | 336 | 273 r
December | 203 r | 151 | 119 | 108 | 8 | 8 | (1) | (1) | 330 | 268 r
January–February | 408 r | 305 r | 265 r | 241 r | 17 r | 15 r | 1 | 1 | 690 r | 563 r
2024
January | 202 | 153 r | 127 r | 116 r | 8 | 8 | (1) | (1) | 338 r | 277 r
February | 206 | 155 | 142 | 129 | 8 | 8 | (1) | (1) | 356 | 293
January–February | 408 | 308 | 269 | 245 | 17 | 15 | 1 | 1 | 695 | 569
1Less than ½ unit.

## T3
Table 3. Consumption of and recovery from purchased new and old aluminum scrap in February 2024.
[Data are rounded to no more than three significant digits; may not add to totals shown.]
Aluminum scrap | Consumption (metric tons) |  | Calculated metallic recovery (metric tons)
Secondary smelters | 172000 | 206000 | 129000 | 155000
Independent mill fabricators | 128000 | 142000 | 117000 | 129000
Foundries | 7040 | 8450 | 6440 | 7730
Other consumers | 242 | 290 | 242 | 290
Total | 307000 | 356000 | 253000 | 293000

## T4
Table 4. Purchased and toll-treated aluminum-base scrap in February 2024.
[Data are rounded to no more than three significant digits; may not add to totals shown. Data are in metric tons.]
Aluminum-base scrap | February
| Stocks, opening1 | Net receipts2 | Melted or consumed | Stocks, closing | Net receipts2 | Melted or consumed
New scrap
Extrusion | 64700 | 42600 | 42600 | 64700 | 86100 | 86100
Can stock clippings | 95900 | 30000 | 30000 | 95900 | 61900 | 61900
Other wrought sheet/clippings | 159000 | 43800 | 43800 | 159000 | 82400 | 82100
Casting | 20000 | 5070 | 5070 | 20000 | 9200 | 9200
Borings and turnings | 42000 | 12700 | 12700 | 42000 | 24800 | 24800
Dross and skimmings3 | 341000 | 45200 | 45200 | 341000 | 89500 | 89500
Total new scrap | 723000 | 179000 | 179000 | 723000 | 354000 | 354000
Old scrap
Used castings | 21900 | 27100 | 27100 | 21900 | 53400 | 53400
Used extrusion | 15900 | 12700 | 12700 | 15900 | 25400 | 25400
Used cans (shredded, loose, baled) | 73400 | 45900 | 45900 | 73400 | 94000 | 94000
Other wrought products | 35500 | 27300 | 27300 | 35500 | 43700 | 43700
Fragmentized shredder (auto shredder) | 5590 | 14400 | 14400 | 5590 | 28500 | 28500
Total old scrap | 152000 | 127000 | 127000 | 152000 | 245000 | 245000
Grand total, all classes | 875000 | 306000 | 306000 | 875000 | 599000 | 599000
1May include revisions to previously published data.
2Includes data on imported aluminum-base scrap.
3Gross volume of dross and skimmings. Recoverable aluminum content ranges from 15% to 50% of gross weight.

## T5
Table 5. Aluminum alloys produced at secondary smelters in the United States in February 2024.
[Data are rounded to no more than three significant digits; may not add to totals shown. Excludes integrated aluminum companies. Data are in metric tons. —, not applicable.]
Aluminum alloys | February |  |  |  | January–February
| Stocks, opening1 | Production | Net shipments | Stocks, closing | Production | Net shipments
Die-cast alloys
13% Si, 360, etc. (0.6% Cu, max.) | 2830 | 2700 | 2700 | 2830 | 5400 | 5400
380 and variations | 7430 | 20800 | 20800 | 7430 | 41600 | 41600
Sand and permanent mold
95/5 Al-Si, 356, etc. (0.6% Cu, max.) | 1940 | 2130 | 2130 | 1940 | 4260 | 4260
No. 319 and variations | 1420 | 1390 | 1390 | 1420 | 2780 | 2780
F-132 alloy and variations | 89 | 233 | 233 | 89 | 466 | 466
Al-Zn alloys | 339 | 71 | 71 | 339 | 142 | 142
Al-Si alloys (0.6% to 2.0% Cu) | 230 | 195 | 195 | 230 | 389 | 389
Al-Cu alloys (1.5% Si, max.) | 139 | 724 | 724 | 139 | 1450 | 1450
Other2 | 3730 | 4450 | 4450 | 3730 | 8900 | 8900
Other
Wrought alloys, extrusion billets | 14800 | 62000 | 62000 | 14800 | 124000 | 124000
Total all alloys | 32900 | 94700 | 94700 | 32900 | 189000 | 189000
Less
Primary aluminum consumed | — | 15900 | — | — | 31800 | —
Primary silicon consumed | — | 1730 | — | — | 3450 | —
Other alloying ingredients consumed | — | 839 | — | — | 1680 | —
Other
Net metallic recovery from aluminum scrap consumed in production of secondary aluminum ingot3 | — | 76200 | — | — | 152000 | —
1May include revisions to previously published data.
2Includes alloys No. 12, Al-Mg, Al-Zn, Al-Cu, Al-Si-Cu-Ni, aluminum-base hardeners, variations of these alloys, plus other aluminum alloys.
3No allowance made for melt-loss of primary aluminum and alloying ingredients.

## T6
Table 6. Average price of aluminum in the United States and on the London Metal Exchange.
[Data are in cents per pound. Source: S&P Global Platts Metals Week.]
Period | Midwest U.S. market price | LME cash price Grade A
2023
February | 139.175 | 109.624
March | 131.935 | 103.858
April | 131.764 | 106.168
May | 127.088 | 102.837
June | 124 | 98.917
July | 121.012 | 97.614
August | 118.557 | 96.787
September | 119.429 | 98.756
October | 119.136 | 99.433
November | 119.011 | 99.877
December | 118.25 | 98.61
January–December | 125.863 | 102.113
2024
January | 118.966 | 99.514
February | 117.083 | 98.984
January–February | 118.025 | 99.249
-

## T7
Table 7. Average buying prices for aluminum scrap.
[Data are in cents per pound. Source: Fastmarkets–AMM.]
Period | Used beverage cans | Mixed low copper clips | Old sheet | Old cast | Turnings (clean and dry)
2023
February | 88.5 | 69.38 | 70 | 70.25 | 57.38
March | 83.3 | 69.5 | 70.9 | 72.3 | 59.4
April | 77.25 | 70.75 | 70.75 | 74.25 | 62.25
May | 73.13 | 69.5 | 69.88 | 73.63 | 64
June | 69.2 | 67.3 | 68.7 | 70.6 | 60.3
July | 68 | 68.38 | 68.5 | 70 | 57.88
August | 67.8 | 67.4 | 67 | 69.4 | 59.6
September | 67.75 | 66.5 | 67.25 | 68.5 | 59.25
October | 68 | 66.5 | 68.75 | 68.75 | 59.5
November | 69.5 | 68 | 69.5 | 69.4 | 61.6
December | 70.38 | 68.25 | 68.88 | 69.75 | 65.5
January–December | 73.84 | 68.35 | 69.03 | 70.37 | 59.88
2024
January | 74.13 | 69.13 | 70.25 | 72.13 | 68.63
February | 76 | 69.9 | 71.8 | 73.8 | 71.4
January–February | 75.07 | 69.52 | 71.03 | 72.97 | 70.02

## T8
Table 8. U.S. imports for consumption of aluminum in February 2024.
[Data are rounded to no more than three significant digits; may not add to totals shown. Data are in metric tons. Source: U.S. Census Bureau].
Country or locality | Metals and alloys, crude |  | Plates, sheets, bars, etc. |  | Scrap |  | Total
| February | January– February | February | January– February | February | January– February | February | January– February
Argentina | 20600 | 30800 | 0 | 0 | 0 | 0 | 20600 | 30800
Australia | 6150 | 12100 | 25 | 29 | 0 | 0 | 6180 | 12100
Austria | 0 | 3 | 1880 | 3450 | 5 | 8 | 1890 | 3460
Bahrain | 3380 | 8550 | 2900 | 6850 | 0 | 0 | 6280 | 15400
Belgium | 20 | 20 | 2060 | 3470 | 0 | 0 | 2080 | 3490
Brazil | 5 | 5 | 3230 | 4040 | 174 | 174 | 3410 | 4220
Canada | 269000 | 502000 | 16500 | 37800 | 30100 | 61700 | 316000 | 601000
Chile | 0 | 0 | 19 | 19 | 337 | 357 | 356 | 377
China1 | 64 | 124 | 14700 | 30500 | 18 | 33 | 14800 | 30700
Colombia | 0 | 0 | 390 | 707 | 144 | 707 | 535 | 1410
Costa Rica | 0 | 0 | 31 | 83 | 92 | 213 | 123 | 297
France | 1090 | 2060 | 354 | 709 | 13 | 18 | 1460 | 2780
Germany | 16 | 98 | 1140 | 2980 | 552 | 1180 | 1710 | 4250
Greece | 0 | 0 | 3560 | 8960 | 30 | 30 | 3590 | 8990
Guatemala | 0 | 0 | 0 | 18 | 1140 | 1890 | 1140 | 1900
Honduras | 0 | 0 | 576 | 1270 | 172 | 296 | 748 | 1570
India | 4070 | 12300 | 3070 | 5390 | 0 | (2) | 7150 | 17700
Indonesia | 25 | 25 | 2020 | 3420 | 0 | 0 | 2040 | 3450
Italy | 0 | 1100 | 1070 | 2520 | (2) | 1 | 1070 | 3620
Japan | 0 | 0 | 1240 | 3210 | 0 | 7 | 1240 | 3220
Korea, Republic of | 1020 | 1380 | 12700 | 22600 | 0 | 0 | 13700 | 24000
Malaysia | 0 | 0 | 1120 | 2100 | 0 | 0 | 1120 | 2100
Mexico | 523 | 1190 | 4440 | 9110 | 15800 | 32900 | 20800 | 43200
Netherlands | 38 | 163 | 78 | 111 | 0 | 0 | 116 | 274
New Zealand | 542 | 1570 | 0 | (2) | 0 | 0 | 542 | 1570
Norway | 382 | 768 | 783 | 1010 | 0 | 0 | 1170 | 1780
Oman | 0 | 0 | 3480 | 6400 | 0 | 0 | 3480 | 6400
Qatar | 9090 | 13100 | (2) | (2) | 0 | 0 | 9090 | 13100
Romania | 0 | 0 | 19 | 29 | 20 | 20 | 39 | 49
Russia | 0 | 0 | 7 | 7 | 0 | 0 | 7 | 7
Saudi Arabia | 0 | 0 | 467 | 1030 | 0 | 0 | 467 | 1030
South Africa | 20 | 20 | 252 | 925 | 0 | 101 | 272 | 1050
Spain | 64 | 276 | 1250 | 2010 | 0 | 0 | 1320 | 2290
Sweden | 0 | 0 | 687 | 1400 | 0 | 0 | 687 | 1400
Switzerland | 0 | 0 | 450 | 619 | 0 | 0 | 450 | 619
Taiwan | 35 | 119 | 304 | 513 | 0 | 0 | 339 | 632
Thailand | 87 | 157 | 1560 | 2950 | 4 | 7 | 1650 | 3120
Turkey | 20 | 101 | 3480 | 6300 | 0 | 0 | 3500 | 6400
United Arab Emirates | 27300 | 53200 | 95 | 275 | 0 | 0 | 27400 | 53500
United Kingdom | 7 | 7 | 938 | 2060 | 123 | 238 | 1070 | 2310
Vietnam | 0 | 0 | 5350 | 10100 | 0 | 0 | 5350 | 10100
Other | 30 | 32 | 5560 | 11100 | 2030 | 3290 | 7620 | 14400
Total | 344000 | 641000 | 97700 | 196000 | 50800 | 103000 | 492000 | 941000
1Includes Hong Kong.
2Less than ½ unit.

## T9
Table 9. U.S. exports of aluminum in February 2024.
[Data are rounded to no more than three significant digits; may not add to totals shown. Data are in metric tons. Source: U.S. Census Bureau].
Country or locality | Metals and alloys, crude |  | Plates, sheets, bars, etc. |  | Scrap |  | Total
| February | January– February | February | January– February | February | January– February | February | January– February
Australia | 66 | 82 | 208 | 305 | 0 | 0 | 273 | 387
Belgium | 0 | 0 | 241 | 450 | 595 | 633 | 836 | 1080
Brazil | 0 | 1 | 137 | 381 | 718 | 1530 | 855 | 1910
Canada | 6140 | 12200 | 28400 | 57500 | 10700 | 21400 | 45200 | 91100
China1 | 531 | 917 | 853 | 1720 | 20100 | 41700 | 21500 | 44300
Colombia | 90 | 90 | 19 | 69 | 39 | 284 | 149 | 443
Dominican Republic | 0 | 0 | 8 | 23 | 331 | 777 | 339 | 800
France | 535 | 1070 | 1230 | 2600 | 191 | 460 | 1950 | 4140
Germany | 529 | 803 | 339 | 839 | 62 | 214 | 930 | 1860
Guatemala | 0 | 1 | 4 | 20 | 0 | 0 | 4 | 21
India | 40 | 130 | 291 | 639 | 20900 | 46800 | 21200 | 47600
Indonesia | 0 | 0 | 6 | 7 | 3240 | 7460 | 3250 | 7470
Ireland | 0 | 0 | 15 | 24 | 276 | 390 | 291 | 414
Israel | (2) | 1 | 652 | 1390 | 0 | 0 | 652 | 1390
Italy | 2 | 53 | 189 | 393 | 516 | 599 | 707 | 1040
Jamaica | 2 | 3 | (2) | 1 | 0 | 0 | 2 | 4
Japan | 73 | 177 | 1080 | 1780 | 2040 | 5110 | 3190 | 7070
Korea, Republic of | 161 | 237 | 2050 | 3650 | 19400 | 40100 | 21600 | 44000
Malaysia | 31100 | 57900 | 460 | 952 | 31000 | 58100 | 62600 | 117000
Mexico | 14900 | 28400 | 25500 | 50600 | 10800 | 21100 | 51200 | 100000
Netherlands | 25 | 76 | 31 | 80 | 646 | 946 | 702 | 1100
New Zealand | 0 | 0 | 16 | 58 | 0 | 0 | 16 | 58
Norway | 90 | 90 | 3 | 4 | 86 | 194 | 180 | 288
Pakistan | 19 | 19 | 5 | 7 | 1260 | 2670 | 1290 | 2700
Panama | 0 | 2 | 2 | 10 | 0 | 0 | 2 | 12
Philippines | 0 | 54 | 24 | 40 | 149 | 191 | 173 | 284
Poland | 6 | 6 | 144 | 284 | (2) | 20 | 149 | 310
Romania | (2) | (2) | 112 | 307 | 0 | 0 | 112 | 307
Russia | 0 | 0 | 0 | 0 | 0 | 0 | 0 | 0
Saudi Arabia | 0 | 0 | 4 | 7 | 0 | 0 | 4 | 7
Singapore | 741 | 748 | 197 | 311 | 20 | 78 | 957 | 1140
Spain | 2 | 4 | 204 | 490 | 528 | 1240 | 733 | 1740
Taiwan | 0 | 36 | 339 | 626 | 4670 | 9160 | 5010 | 9820
Thailand | 668 | 1060 | 57 | 130 | 25700 | 44900 | 26400 | 46100
Turkey | 0 | (2) | 332 | 1040 | 77 | 171 | 409 | 1210
United Arab Emirates | (2) | 1 | 23 | 344 | 51 | 147 | 74 | 492
United Kingdom | 2 | 12 | 666 | 1750 | 166 | 279 | 834 | 2040
Vietnam | 90 | 164 | 172 | 309 | 2720 | 3730 | 2980 | 4210
Other | 344 | 378 | 512 | 789 | 1400 | 2480 | 2260 | 3650
Total | 56200 | 105000 | 64500 | 130000 | 158000 | 313000 | 279000 | 547000
1Includes Hong Kong.
2Less than ½ unit.