## Text
Aluminum in December 2024
This workbook includes an embedded Word document and 9 tables (See tabs below).
To remove text or numerical footnotes within data cells, see instructions on "RemoveTextButton" tab.
You must download this file in order for the macro to work.
This icon is linked to an embedded text document.

## RemoveTextButton
Purpose:
Remove text or numerical footnotes within data cells
Example:
A cell contains "1,234 e" but only "1,234" is needed for calculative purposes. The "RemoveTextButton" will remove the
"e" within the cell and keep the "1,234" within the cell. The button can be used on one cell or a selection of cells
How to use:
If you do not have the "RemoveTextButton" file saved on your computer, follow these instructions:
Click "Enable Content" above, if needed
Double click the "Remove Text Button for Publications" box located to the right
If a pop-up displays, close it out by selecting “Enable Macros” or “X” if “Enable Macros” is unavailable
A new Excel file should appear. Save this Excel file as "RemoveTextButton" as an Excel Macro Enabled Workbook (.xlsm)
Close out the recently saved "RemoveTextButton" file
Open the "RemoveTextButton" file and follow the instructions in the file to remove unwanted text in data cells
If you already have the "RemoveTextButton" file saved on your computer, follow these instructions:
Click "Enable Content" above, if needed
Open the previously saved "RemoveTextButton" file and follow the instructions in the file to remove unwanted text in data cells
Contact:
Sdeloach-overton@usgs.gov

## T1
Table 1. Components of aluminum supply.
[Data are rounded to no more than three significant digits, except “Primary production”; may not add to totals shown. Data are in thousand metric tons. NA, not available.]
Period | Primary production | Secondary recovery1 |  |  | Imports for consumption |  |  | Total new supply2 | Stocks, end of period3
|  | New | Old | Total | Metals and alloys, crude | Plates, sheets, bars, etc. | Total
2023
Total | 750 | 1860 | 1560 | 3430 | 3810 | 1000 | 4810 | 8990 | 1820
December | 64 | 150 | 119 | 270 | 311 | 86 | 397 | 730 | 1820
2024
January | 63 | 158 | 121 | 279 | 297 | 98 | 395 | 737 | 1780
February | 52 | 162 | 132 | 294 | 344 | 98 | 442 | 788 | 1770
March | 57 | 165 | 134 | 299 | 270 | 96 | 366 | 722 | 1730
April | 55 | 163 | 133 | 296 | 330 | 113 | 443 | 795 | 1720
May | 57 | 166 | 132 | 299 | 270 | 120 | 390 | 746 | 1800
June | 55 | 163 | 133 | 295 | 340 | 106 | 446 | 796 | 1690
July | 57 | 159 | 133 | 292 | 293 | 113 | 406 | 754 | 1690
August | 56 | 166 | 132 | 297 | 268 | 94 | 362 | 716 | 1800
September | 55 | 160 | 126 | 286 | 332 | 94 | 426 | 766 | 1660
October | 57 | 167 | 131 | 298 | 297 | 96 | 393 | 748 | 1680
November | 55 | 152 | 118 | 271 | 263 | 110 | 373 | 699 | 1710
December | 57 | 149 | 117 | 266 | 297 | 86 | 383 | 707 | NA
January–December | 676 | 1930 | 1540 | 3470 | 3600 | 1220 | 4820 | 8970 | NA
1Metallic recovery from purchased, tolled, or imported scrap, expanded for full coverage of industry.
2Primary production, secondary recovery, and imports for consumption.
3Inventory levels reflect total for U.S. and Canadian producers; data from the Aluminum Association Inc.

## T2
Table 2. Estimated full coverage consumption of and metallic recover from purchased new and old aluminum scrap.
[Data are rounded to no more than three significant digits; may not add to totals shown. Data are in thousand metric tons.]
Period | Secondary smelters |  | Independent mill fabricators |  | Foundries |  | Other consumers |  | Total
| Consumption | Metal recovery | Consumption | Metal recovery | Consumption | Metal recovery | Consumption | Metal recovery | Consumption | Metal recovery
2023
Total | 2520 | 1880 | 1590 | 1450 | 101 | 93 | 3 | 3 | 4210 | 3430
December | 206 | 154 | 119 | 108 | 8 | 8 | (1) | (1) | 333 | 270
2024
January | 206 | 155 | 127 | 116 | 8 | 8 | (1) | (1) | 342 | 279
February | 209 | 158 | 141 | 128 | 8 | 8 | (1) | (1) | 359 | 294
March | 213 | 159 | 145 | 132 | 8 | 8 | (1) | (1) | 367 | 299
April | 214 | 160 | 141 | 128 | 8 | 8 | (1) | (1) | 364 | 296
May | 209 | 156 | 148 | 135 | 8 | 8 | (1) | (1) | 365 | 299
June | 208 | 156 | 144 | 131 | 8 | 8 | (1) | (1) | 361 | 295
July | 208 | 154 | 142 | 129 | 8 | 8 | (1) | (1) | 359 | 292
August | 207 | 154 | 148 | 135 | 8 | 8 | (1) | (1) | 364 | 297
September | 210 | 155 | 134 | 122 | 8 | 8 | (1) | (1) | 353 | 286
October | 213 | 157 | 145 | 132 | 8 | 8 | (1) | (1) | 366 | 298
November | 205 | 153 | 121 | 110 | 8 | 8 | (1) | (1) | 335 | 271
December | 204 | 153 | 116 | 106 | 8 | 8 | (1) | (1) | 329 | 266
January–December | 2510 | 1870 | 1650 | 1510 | 101 | 93 | 3 | 4 | 4260 | 3470
1Less than ½ unit.

## T3
Table 3. Consumption of and recovery from purchased new and old aluminum scrap in December 2024.
[Data are rounded to no more than three significant digits; may not add to totals shown.]
Aluminum scrap | Consumption (metric tons) |  | Calculated metallic recovery (metric tons)
| Tabulated reports | Estimated full coverage | Tabulated reports | Estimated full coverage
Secondary smelters | 170000 | 204000 | 127000 | 153000
Independent mill fabricators | 106000 | 116000 | 96800 | 106000
Foundries | 7040 | 8450 | 6440 | 7730
Other consumers | 242 | 290 | 242 | 290
Total | 284000 | 329000 | 231000 | 266000

## T4
Table 4. Purchased and toll-treated aluminum-base scrap in December 2024.
[Data are rounded to no more than three significant digits; may not add to totals shown. Data are in metric tons.]
Aluminum-base scrap | December |  |  |  | January–December
| Stocks, opening1 | Net receipts2 | Melted or consumed | Stocks, closing | Net receipts2 | Melted or consumed
New scrap
Extrusions | 18800 | 42700 | 42700 | 18800 | 539000 | 539000
Can stock clippings | 96400 | 29300 | 29300 | 96400 | 367000 | 367000
Other wrought sheet/clippings | 156000 | 32100 | 32400 | 156000 | 473000 | 474000
Castings | 20400 | 6100 | 6100 | 20400 | 63400 | 63400
Borings and turnings | 41500 | 11100 | 11100 | 41500 | 137000 | 137000
Dross and skimmings3 | 340000 | 46600 | 46600 | 340000 | 576000 | 576000
Total new scrap | 674000 | 168000 | 168000 | 674000 | 2160000 | 2160000
Old scrap
Used castings | 24700 | 27100 | 27100 | 24700 | 331000 | 331000
Used extrusions | 15600 | 13200 | 13200 | 15600 | 158000 | 158000
Used cans (shredded, loose, baled) | 4480 | 41900 | 41900 | 4480 | 575000 | 575000
Other wrought products | 36700 | 18700 | 18700 | 36700 | 302000 | 302000
Fragmentized shredder (auto shredder) | 72600 | 14700 | 14700 | 72600 | 150000 | 150000
Total old scrap | 154000 | 116000 | 116000 | 154000 | 1520000 | 1520000
Grand total, all classes | 828000 | 284000 | 284000 | 828000 | 3680000 | 3680000
1May include revisions to previously published data.
2Includes data on imported aluminum-base scrap.
3Gross volume of dross and skimmings. Recoverable aluminum content ranges from 15% to 50% of gross weight.

## T5
Table 5. Aluminum alloys produced at secondary smelters in the United States in December 2024.
[Data are rounded to no more than three significant digits; may not add to totals shown. Excludes integrated aluminum companies. Data are in metric tons. —, not applicable.]
Aluminum alloys | December |  |  |  | January–December
| Stocks, opening1 | Production | Net shipments | Stocks, closing | Production | Net shipments
Die-cast alloys
13% Si, 360, etc. (0.6% Cu, max.) | 4370 | 2700 | 2700 | 4370 | 32400 | 30000
380 and variations | 7750 | 17600 | 17600 | 7750 | 212000 | 208000
Sand and permanent mold
95/5 Al-Si, 356, etc. (0.6% Cu, max.) | 1940 | 2130 | 2130 | 1940 | 25500 | 25500
No. 319 and variations | 1200 | 1390 | 1390 | 1200 | 16700 | 16700
F-132 alloy and variations | 89 | 233 | 233 | 89 | 2800 | 2800
Al-Zn alloys | 339 | 71 | 71 | 339 | 851 | 851
Al-Si alloys (0.6% to 2.0% Cu) | 230 | 195 | 195 | 230 | 2340 | 2340
Al-Cu alloys (1.5% Si, max.) | 139 | 724 | 724 | 139 | 8690 | 8690
Other2 | 3740 | 4450 | 4450 | 3740 | 53400 | 53400
Other
Wrought alloys, extrusion billets | 14600 | 61900 | 61900 | 14600 | 734000 | 734000
Total all alloys | 34400 | 91400 | 91400 | 34400 | 1090000 | 1080000
Less
Primary aluminum consumed | — | 15200 | — | — | 182000 | —
Primary silicon consumed | — | 1600 | — | — | 19200 | —
Other alloying ingredients consumed | — | 839 | — | — | 10100 | —
Other
Net metallic recovery from aluminum scrap consumed in production of secondary aluminum ingot3 | — | 73800 | — | — | 879000 | —
1May include revisions to previously published data.
2Includes alloys No. 12, Al-Mg, Al-Zn, Al-Cu, Al-Si-Cu-Ni, aluminum-base hardeners, variations of these alloys, plus other aluminum alloys.
3No allowance made for melt-loss of primary aluminum and alloying ingredients.

## T6
Table 6. Average price of aluminum in the United States and on the London Metal Exchange.
[Data are in cents per pound. Source: S&P Global Platts Metals Week.]
Period | Midwest U.S. market price | LME cash price Grade A
2023
December | 118.25 | 98.61
January–December | 125.863 | 102.113
2024
January | 118.966 | 99.514
February | 117.083 | 98.984
March | 119.438 | 100.791
April | 132.536 | 113.285
May | 136.524 | 116.334
June | 133.738 | 113.154
July | 125.87 | 107.137
August | 125.571 | 105.865
September | 130.393 | 111.185
October | 136.848 | 117.84
November | 138.94 | 117.15
December | 138.2 | 115.126
January–December | 129.509 | 109.697

## T7
Table 7. Average buying prices for aluminum scrap.
[Data are in cents per pound. Source: Fastmarkets–AMM.]
Period | Used beverage cans | Mixed low copper clips | Old sheet | Old cast | Turnings (clean and dry)
2023
December | 70.38 | 68.25 | 68.88 | 69.75 | 65.5
January–December | 73.84 | 68.35 | 69.03 | 70.37 | 59.88
2024
January | 74.13 | 69.13 | 70.25 | 72.13 | 68.63
February | 76 | 69.9 | 71.8 | 73.8 | 71.4
March | 78 | 71.13 | 73 | 78 | 72.5
April | 87.88 | 73 | 76.25 | 79.5 | 74.63
May | 92.6 | 78.6 | 82.6 | 82 | 80.2
June | 94.5 | 79.5 | 82.25 | 82 | 82
July | 92.5 | 77.25 | 81.5 | 83 | 82.5
August | 90.9 | 76.5 | 77 | 79.5 | 80.1
September | 99 | 76.25 | 77 | 78 | 77.13
October | 104 | 77.2 | 78.2 | 79.1 | 76.9
November | 104.25 | 80.5 | 81.75 | 81 | 78.25
December | 105 | 77.88 | 80.38 | 81.5 | 80.5
January–December | 91.56 | 75.57 | 77.67 | 79.13 | 77.06

## T8
Table 8. U.S. imports for consumption of aluminum in December 2024.
[Data are rounded to no more than three significant digits; may not add to totals shown. Data are in metric tons. Source: U.S. Census Bureau.]
Country or locality | Metals and alloys, crude |  | Plates, sheets, bars1 |  | Scrap |  | Total
| December | January– December | December | January– December | December | January– December | December | January– December
Argentina | 22500 | 165000 | 0 | 71 | 0 | 0 | 22500 | 165000
Australia | 3530 | 82400 | 47 | 382 | 0 | 0 | 3570 | 82800
Austria | 0 | 5 | 2520 | 27000 | 1 | 37 | 2520 | 27100
Bahrain | 8380 | 109000 | 4360 | 47100 | 0 | 0 | 12700 | 156000
Belgium | 20 | 141 | 1070 | 20000 | 0 | 283 | 1090 | 20400
Brazil | 0 | 5 | 367 | 29100 | 361 | 6780 | 728 | 35900
Canada | 216000 | 2740000 | 11700 | 214000 | 31500 | 404000 | 259000 | 3360000
Chile | 0 | 0 | 0 | 19 | 21 | 2140 | 21 | 2160
China2 | 28 | 586 | 9140 | 154000 | 1 | 320 | 9170 | 155000
Colombia | 0 | 0 | 303 | 5010 | 1100 | 8390 | 1410 | 13400
Costa Rica | 0 | 0 | 17 | 635 | 146 | 1540 | 163 | 2170
France | 159 | 9780 | 295 | 7650 | 33 | 230 | 488 | 17700
Germany | 5 | 515 | 1320 | 18200 | 1340 | 8860 | 2660 | 27600
Greece | 0 | 0 | 1030 | 36200 | 38 | 151 | 1070 | 36300
Guatemala | 0 | 0 | 0 | 20 | 822 | 12300 | 822 | 12300
Honduras | 0 | 0 | 619 | 8160 | 40 | 1420 | 659 | 9580
India | 15000 | 74200 | 1680 | 30800 | 0 | (3) | 16700 | 105000
Indonesia | 0 | 1300 | 340 | 11500 | 0 | 0 | 340 | 12800
Italy | 0 | 2940 | 1210 | 13800 | 39 | 99 | 1250 | 16800
Japan | 0 | 4 | 864 | 15100 | 61 | 641 | 925 | 15800
Korea, Republic of | 213 | 7290 | 15500 | 181000 | 0 | 27 | 15700 | 189000
Malaysia | 0 | 0 | 1260 | 14600 | 3 | 5 | 1260 | 14600
Mexico | 277 | 4030 | 2910 | 52100 | 20100 | 226000 | 23300 | 282000
Netherlands | 67 | 1230 | 54 | 891 | 2 | 95 | 123 | 2220
New Zealand | 395 | 4890 | 0 | 3 | 0 | 0 | 395 | 4890
Norway | 0 | 2400 | 1460 | 10500 | 0 | 0 | 1460 | 12900
Oman | 0 | 148 | 5360 | 65700 | 0 | 0 | 5360 | 65900
Qatar | 5090 | 44000 | 0 | 28 | 0 | 0 | 5090 | 44000
Romania | 0 | 0 | 91 | 1530 | 0 | 224 | 91 | 1750
Russia | 0 | 0 | 0 | 26 | 0 | 0 | 0 | 26
Saudi Arabia | 0 | 0 | 7300 | 18300 | 0 | 0 | 7300 | 18300
South Africa | 0 | 121 | 1820 | 16000 | 0 | 101 | 1820 | 16200
Spain | 78 | 2730 | 463 | 13600 | 0 | 279 | 540 | 16600
Sweden | 0 | 0 | 1010 | 11100 | 0 | 0 | 1010 | 11100
Switzerland | 0 | 0 | 16 | 4230 | 0 | 0 | 16 | 4230
Taiwan | 27 | 221 | 226 | 3360 | 0 | 75 | 253 | 3660
Thailand | 157 | 2070 | 3910 | 33100 | (3) | 14 | 4070 | 35200
Turkey | 0 | 702 | 2120 | 28100 | 246 | 246 | 2360 | 29000
United Arab Emirates | 24700 | 344000 | 98 | 3250 | 0 | 150 | 24800 | 347000
United Kingdom | 33 | 178 | 996 | 11900 | 554 | 1260 | 1580 | 13300
Vietnam | 0 | 0 | 733 | 34500 | 0 | 10 | 733 | 34500
Other | 3 | 84 | 4290 | 80500 | 2750 | 24500 | 7040 | 105000
Total | 297000 | 3600000 | 86500 | 1220000 | 59200 | 701000 | 442000 | 5520000
1Includes castings, forgings, and unclassified semifabricated forms.
2Includes Hong Kong.
3Less than ½ unit.

## T9
Table 9. U.S. exports of aluminum in December 2024.
[Data are rounded to no more than three significant digits; may not add to totals shown. Data are in metric tons. Source: U.S. Census Bureau.]
Country or locality | Metals and alloys, crude |  | Plates, sheets, bars1 |  | Scrap |  | Total
| December | January– December | December | January– December | December | January– December | December | January– December
Australia | 211 | 753 | 100 | 1900 | 0 | 0 | 311 | 2650
Belgium | 0 | 2 | 296 | 2450 | 1100 | 9610 | 1390 | 12100
Brazil | (2) | 3 | 303 | 3360 | 457 | 4350 | 760 | 7720
Canada | 4430 | 65200 | 19200 | 289000 | 8280 | 128000 | 31900 | 482000
China3 | 184 | 3450 | 1140 | 13200 | 24600 | 246000 | 25900 | 262000
Colombia | 1 | 101 | 18 | 478 | 118 | 733 | 137 | 1310
Dominican Republic | 1 | 2 | 12 | 353 | 168 | 5350 | 182 | 5710
France | 482 | 6100 | 447 | 10400 | 177 | 2350 | 1110 | 18800
Germany | 351 | 4020 | 428 | 5610 | 274 | 2170 | 1050 | 11800
Guatemala | 0 | 1 | 1 | 99 | 0 | 0 | 1 | 99
India | 114 | 1450 | 578 | 4750 | 28900 | 408000 | 29600 | 414000
Indonesia | 36 | 90 | 15 | 68 | 9820 | 60000 | 9870 | 60100
Ireland | 0 | 2 | 146 | 474 | 0 | 806 | 146 | 1280
Israel | 0 | 20 | 968 | 8320 | 0 | 0 | 968 | 8340
Italy | 14 | 159 | 159 | 2190 | 259 | 6700 | 431 | 9050
Jamaica | 0 | 7 | 2 | 92 | 0 | 0 | 2 | 100
Japan | 163 | 1950 | 1160 | 13800 | 2330 | 30100 | 3650 | 45800
Korea, Republic of | 52 | 2930 | 2480 | 25000 | 18200 | 233000 | 20800 | 261000
Malaysia | 18800 | 332000 | 147 | 3590 | 23600 | 359000 | 42500 | 695000
Mexico | 11700 | 174000 | 18200 | 305000 | 8260 | 137000 | 38100 | 617000
Netherlands | 60 | 546 | 24 | 435 | 553 | 7810 | 636 | 8800
New Zealand | 0 | 10 | 21 | 619 | 0 | 0 | 21 | 629
Norway | 0 | 91 | 4 | 25 | 0 | 621 | 4 | 737
Pakistan | 216 | 1630 | 16 | 27 | 2750 | 21000 | 2990 | 22600
Panama | 0 | 6 | 1 | 37 | 0 | 0 | 1 | 44
Philippines | 0 | 164 | 25 | 319 | 0 | 903 | 25 | 1390
Poland | (2) | 15 | 73 | 1150 | 0 | 23 | 74 | 1190
Romania | (2) | (2) | 55 | 1220 | 0 | 0 | 55 | 1220
Saudi Arabia | 0 | 3 | 6 | 230 | 0 | 0 | 6 | 233
Singapore | 108 | 2440 | 215 | 1610 | 20 | 220 | 343 | 4270
Spain | 0 | 39 | 240 | 2100 | 1000 | 9030 | 1240 | 11200
Taiwan | 0 | 487 | 377 | 3980 | 2470 | 37300 | 2850 | 41800
Thailand | 2010 | 10900 | 115 | 1130 | 40100 | 353000 | 42200 | 365000
Turkey | (2) | 7 | 602 | 4220 | 49 | 806 | 651 | 5030
United Arab Emirates | 0 | 73 | 41 | 559 | 20 | 2120 | 60 | 2750
United Kingdom | 7 | 87 | 606 | 8530 | 19 | 854 | 633 | 9470
Vietnam | 18 | 975 | 128 | 1280 | 2420 | 20000 | 2570 | 22300
Other | 33 | 1670 | 323 | 4460 | 700 | 13600 | 1060 | 19700
Total | 38900 | 612000 | 48600 | 722000 | 177000 | 2100000 | 264000 | 3430000
1Includes castings, forgings, and unclassified semifabricated forms.
2Less than ½ unit.
3Includes Hong Kong.