## Text
Aluminum in March 2025
This workbook includes an embedded Word document and 9 tables (See tabs below).
This icon is linked to an embedded text document.

## RemoveTextButton
Purpose:
Remove text or numerical footnotes within data cells
Example:
A cell contains "1,234 e" but only "1,234" is needed for calculative purposes. The "RemoveTextButton" will remove the
"e" within the cell and keep the "1,234" within the cell. The button can be used on one cell or a selection of cells
How to use:
If you do not have the "RemoveTextButton" file saved on your computer, follow these instructions:
Click "Enable Content" above, if needed
Double click the "Remove Text Button for Publications" box located to the right
If a pop-up displays, close it out by selecting “Enable Macros” or “X” if “Enable Macros” is unavailable
A new Excel file should appear. Save this Excel file as "RemoveTextButton" as an Excel Macro Enabled Workbook (.xlsm)
Close out the recently saved "RemoveTextButton" file
Open the "RemoveTextButton" file and follow the instructions in the file to remove unwanted text in data cells
If you already have the "RemoveTextButton" file saved on your computer, follow these instructions:
Click "Enable Content" above, if needed
Open the previously saved "RemoveTextButton" file and follow the instructions in the file to remove unwanted text in data cells
Contact:
Sdeloach-overton@usgs.gov

## T1
Table 1. Components of aluminum supply.
[Data are rounded to no more than three significant digits, except “Primary production”; may not add to totals shown. Data are in thousand metric tons. Preliminary data are marked with a superscript "p". Revised data are marked with a superscript "r". NA, not available.]
Period | Primary production | Secondary recovery1 |  |  | Imports for consumption |  |  | Total new supply2 | Stocks, end of period3
|  | New | Old | Total | Metals and alloys, crude | Plates, sheets, bars, etc. | Total
2024p
Total | 676 | 2120 | 1560 | 3680 | 3600 | 1220 | 4820 | 9180 | 1690
March | 57 | 180 | 136 | 316 | 270 | 96 | 366 | 739 | 1730
April | 55 | 179 | 135 | 313 | 330 | 113 | 443 | 812 | 1720
May | 57 | 182 | 134 | 316 | 270 | 120 | 390 | 763 | 1800
June | 55 | 178 | 134 | 312 | 340 | 106 | 446 | 813 | 1690
July | 57 | 174 | 134 | 309 | 293 | 113 | 406 | 771 | 1690
August | 56 | 181 | 133 | 314 | 268 | 94 | 362 | 733 | 1800
September | 55 | 175 | 127 | 303 | 332 | 94 | 426 | 783 | 1660
October | 57 | 182 | 133 | 315 | 297 | 96 | 393 | 765 | 1680
November | 55 | 168 | 120 | 288 | 263 | 110 | 373 | 716 | 1710
December | 57 | 165 | 119 | 284 | 297 | 86 | 383 | 724 | 1690
January–March | 172 | 531 r | 392 r | 923 r | 911 | 292 | 1200 | 2,300 r | NA
2025
January | 57 | 176 | 122 | 298 | 335 | 125 | 460 | 815 | 1730
February | 52 | 184 | 137 | 321 | 298 | 101 | 399 | 772 | NA
March | 57 | 192 | 135 | 327 | 439 | 99 | 537 | 921 | NA
January–March | 166 | 552 | 394 | 946 | 1070 | 1210 | 1400 | 2510 | NA
1Metallic recovery from purchased, tolled, or imported scrap, expanded for full coverage of industry.
2Primary production, secondary recovery, and imports for consumption.
3Inventory levels reflect total for U.S. and Canadian producers; data from the Aluminum Association Inc.

## T2
Table 2. Estimated full coverage consumption of and metallic recover from purchased new and old aluminum scrap.
[Data are rounded to no more than three significant digits; may not add to totals shown. Data are in thousand metric tons. Preliminary data are marked with a superscript "p". Revised data are marked with a superscript "r".]
Period | Secondary smelters |  | Independent mill fabricators |  | Foundries |  | Other consumers |  | Total
| Consumption | Metal recovery | Consumption | Metal recovery | Consumption | Metal recovery | Consumption | Metal recovery | Consumption | Metal recovery
2024p
Total | 2740 | 2070 | 1650 | 1510 | 101 | 93 | 3 | 3 | 4500 | 3680
March | 232 | 176 | 145 | 132 | 8 | 8 | (1) | (1) | 386 | 316
April | 234 | 177 | 141 | 128 | 8 | 8 | (1) | (1) | 383 | 313
May | 228 | 173 | 148 | 135 | 8 | 8 | (1) | (1) | 384 | 316
June | 227 | 173 | 144 | 131 | 8 | 8 | (1) | (1) | 380 | 312
July | 227 | 171 | 142 | 129 | 8 | 8 | (1) | (1) | 378 | 309
August | 227 | 171 | 148 | 135 | 8 | 8 | (1) | (1) | 384 | 314
September | 229 | 173 | 134 | 122 | 8 | 8 | (1) | (1) | 372 | 303
October | 232 | 174 | 145 | 132 | 8 | 8 | (1) | (1) | 386 | 315
November | 225 | 170 | 121 | 110 | 8 | 8 | (1) | (1) | 354 | 288
December | 224 | 170 | 116 | 106 | 8 | 8 | (1) | (1) | 349 | 284
January–March | 686 r | 523 r | 413 r | 376 r | 25 r | 23 r | 1 | 1 | 1,130 r | 923 r
2025
January | 227 | 172 | 129 | 118 | 8 | 8 | (1) | (1) | 365 | 298
February | 230 | 175 | 151 | 138 | 8 | 8 | (1) | (1) | 389 | 321
March | 236 | 178 | 154 | 141 | 8 | 8 | (1) | (1) | 399 | 327
January–March | 693 | 525 | 434 | 397 | 25 | 23 | 1 | 1 | 1150 | 946
1Less than ½ unit.

## T3
Table 3. Consumption of and recovery from purchased new and old aluminum scrap in March 2025.
[Data are rounded to no more than three significant digits; may not add to totals shown.]
Aluminum scrap | Consumption (metric tons) |  | Calculated metallic recovery (metric tons)
| Tabulated reports | Estimated full coverage | Tabulated reports | Estimated full coverage
Secondary smelters | 197000 | 236000 | 148000 | 178000
Independent mill fabricators | 139000 | 154000 | 127000 | 141000
Foundries | 7130 | 8550 | 6530 | 7830
Other consumers | 242 | 290 | 242 | 290
Total | 343000 | 399000 | 282000 | 327000

## T4
Table 4. Purchased and toll-treated aluminum-base scrap in March 2025.
[Data are rounded to no more than three significant digits; may not add to totals shown. Data are in metric tons.]
Aluminum-base scrap | March |  |  |  | January–March
| Stocks, opening1 | Net receipts2 | Melted or consumed | Stocks, closing | Net receipts2 | Melted or consumed
New scrap
Extrusions | 23300 | 49300 | 49400 | 23300 | 148000 | 148000
Can stock clippings | 8290 | 35100 | 35100 | 8290 | 100000 | 100000
Other wrought sheet/clippings | 10100 | 43700 | 43400 | 10400 | 118000 | 117000
Castings | 3470 | 6310 | 6310 | 3470 | 19000 | 19100
Borings and turnings | 3950 | 26500 | 26500 | 3950 | 76300 | 76300
Dross and skimmings3 | 11900 | 49700 | 49700 | 11900 | 144000 | 144000
Total new scrap | 61000 | 211000 | 210000 | 61300 | 606000 | 605000
Old scrap
Used castings | 13000 | 28000 | 28000 | 13000 | 83700 | 83600
Used extrusions | 7740 | 13400 | 13400 | 7740 | 40300 | 40300
Used cans (shredded, loose, baled) | 8240 | 46600 | 46600 | 8240 | 142000 | 142000
Other wrought products | 21000 | 30500 | 30500 | 21000 | 80400 | 80400
Fragmentized shredder (auto shredder) | 4400 | 13800 | 13800 | 4400 | 40700 | 40800
Total old scrap | 54400 | 132000 | 132000 | 54400 | 387000 | 387000
Grand total, all classes | 115000 | 343000 | 343000 | 116000 | 993000 | 992000
1May include revisions to previously published data.
2Includes data on imported aluminum-base scrap.
3Gross volume of dross and skimmings. Recoverable aluminum content ranges from 15% to 50% of gross weight.

## T5
Table 5. Aluminum alloys produced at secondary smelters in the United States in March 2025.
[Data are rounded to no more than three significant digits; may not add to totals shown. Excludes integrated aluminum companies. Data are in metric tons. —, not applicable.]
Aluminum alloys | March |  |  |  | January–March
| Stocks, opening1 | Production | Net shipments | Stocks, closing | Production | Net shipments
Die-cast alloys
13% Si, 360, etc. (0.6% Cu, max.) | 3160 | 2770 | 2770 | 3160 | 8300 | 9510
380 and variations | 6990 | 20300 | 20300 | 6990 | 60800 | 61600
Sand and permanent mold
95/5 Al-Si, 356, etc. (0.6% Cu, max.) | 1940 | 2130 | 2130 | 1940 | 6380 | 6380
No. 319 and variations | 1200 | 1390 | 1390 | 1200 | 4170 | 4170
F-132 alloy and variations | 89 | 233 | 233 | 89 | 699 | 699
Al-Zn alloys | 339 | 71 | 71 | 339 | 213 | 213
Al-Si alloys (0.6% to 2.0% Cu) | 230 | 195 | 195 | 230 | 584 | 584
Al-Cu alloys (1.5% Si, max.) | 139 | 724 | 724 | 139 | 2170 | 2170
Other2 | 4070 | 4480 | 4480 | 4070 | 13400 | 13400
Other
Wrought alloys, extrusion billets | 20900 | 62600 | 62600 | 20900 | 188000 | 188000
Total all alloys | 39000 | 94900 | 94900 | 39000 | 285000 | 287000
Less
Primary aluminum consumed | — | 15700 | — | — | 47000 | —
Primary silicon consumed | — | 1680 | — | — | 5040 | —
Other alloying ingredients consumed | — | 838 | — | — | 2510 | —
Other
Net metallic recovery from aluminum scrap consumed in production of secondary aluminum ingot3 | — | 76700 | — | — | 230000 | —
1May include revisions to previously published data.
2Includes alloys No. 12, Al-Mg, Al-Zn, Al-Cu, Al-Si-Cu-Ni, aluminum-base hardeners, variations of these alloys, plus other aluminum alloys.
3No allowance made for melt-loss of primary aluminum and alloying ingredients.

## T6
Table 6. Average price of aluminum in the United States and on the London Metal Exchange.
[Data are in cents per pound. Source: S&P Global Platts Metals Week.]
Period | Midwest U.S. market price | LME cash price Grade A
2024
March | 119.438 | 100.791
April | 132.536 | 113.285
May | 136.524 | 116.334
June | 133.738 | 113.154
July | 125.87 | 107.137
August | 125.571 | 105.865
September | 130.393 | 111.185
October | 136.848 | 117.84
November | 138.94 | 117.15
December | 138.2 | 115.126
January–December | 129.509 | 109.697
2025
January | 141.216 | 116.777
February | 156.35 | 120.336
March | 159.083 | 120.509
January–March | 152.216 | 119.207

## T7
Table 7. Average buying prices for aluminum scrap.
[Data are in cents per pound. Source: Fastmarkets–AMM.]
Period | Used beverage cans | Mixed low copper clips | Old sheet | Old cast | Turnings (clean and dry)
2024
March | 78 | 71.13 | 73 | 78 | 72.5
April | 87.88 | 73 | 76.25 | 79.5 | 74.63
May | 92.6 | 78.6 | 82.6 | 82 | 80.2
June | 94.5 | 79.5 | 82.25 | 82 | 82
July | 92.5 | 77.25 | 81.5 | 83 | 82.5
August | 90.9 | 76.5 | 77 | 79.5 | 80.1
September | 99 | 76.25 | 77 | 78 | 77.13
October | 104 | 77.2 | 78.2 | 79.1 | 76.9
November | 104.25 | 80.5 | 81.75 | 81 | 78.25
December | 105 | 77.88 | 80.38 | 81.5 | 80.5
January–December | 91.56 | 75.57 | 77.67 | 79.13 | 77.06
2025
January | 111.4 | 80 | 83.4 | 81.5 | 82.7
February | 115.75 | 85 | 87.5 | 84.25 | 89
March | 115.13 | 86.5 | 89 | 85.25 | 90
January–March | 114.09 | 83.83 | 86.63 | 83.67 | 87.23

## T8
Table 8. U.S. imports for consumption of aluminum in March 2025.
[Data are rounded to no more than three significant digits; may not add to totals shown. Data are in metric tons. Source: U.S. Census Bureau (https://usatrade.census.gov/).]
Country or locality | Metals and alloys, crude |  | Plates, sheets, bars1 |  | Scrap |  | Total
| March | January– March | March | January– March | March | January– March | March | January– March
Argentina | 18000 | 39400 | 16 | 50 | 0 | 0 | 18000 | 39500
Australia | 5370 | 18700 | 72 | 94 | 0 | 0 | 5440 | 18800
Bahrain | 17500 | 34100 | 1990 | 14500 | 0 | 0 | 19500 | 48600
Belgium | 39 | 57 | 1970 | 5850 | 25 | 25 | 2030 | 5930
Brazil | 0 | 12000 | 607 | 1700 | 0 | 579 | 607 | 14300
Canada | 250000 | 707000 | 17600 | 56200 | 41500 | 108000 | 309000 | 871000
Chile | 0 | 0 | 11 | 11 | 85 | 299 | 96 | 310
China2 | 21 | 154 | 3700 | 22700 | 9 | 55 | 3730 | 22900
Colombia | 0 | 0 | 383 | 1090 | 1190 | 2880 | 1570 | 3970
Costa Rica | 0 | 0 | 89 | 156 | 264 | 592 | 353 | 748
France | 449 | 560 | 316 | 1340 | 36 | 72 | 801 | 1970
Germany | 28 | 86 | 1520 | 3490 | 1170 | 2650 | 2720 | 6220
Greece | 0 | 0 | 3040 | 10100 | 77 | 139 | 3110 | 10200
Guatemala | 0 | 0 | 0 | 0 | 1650 | 3820 | 1650 | 3820
Honduras | 0 | 0 | 535 | 1750 | 658 | 1150 | 1190 | 2900
India | 27400 | 38500 | 1530 | 4880 | 0 | 0 | 28900 | 43300
Indonesia | 5210 | 5210 | 815 | 2730 | 0 | 0 | 6020 | 7940
Italy | 0 | 497 | 1330 | 3170 | 226 | 325 | 1560 | 3990
Japan | (3) | 22 | 558 | 1790 | 12 | 222 | 570 | 2030
Korea, Republic of | 3050 | 4460 | 19300 | 58700 | 121 | 252 | 22500 | 63400
Malaysia | 3420 | 3420 | 669 | 2760 | 4 | 8 | 4100 | 6190
Mexico | 1120 | 4240 | 4020 | 11500 | 28100 | 69500 | 33200 | 85200
Netherlands | 241 | 374 | 68 | 162 | 48 | 82 | 356 | 618
New Zealand | 0 | 1510 | 0 | 3 | 0 | 0 | 0 | 1510
Norway | 39 | 39 | 717 | 3420 | 0 | 0 | 756 | 3460
Oman | 0 | 0 | 7890 | 20800 | 0 | 0 | 7890 | 20800
Qatar | 8600 | 8700 | 1 | 2 | 0 | 0 | 8600 | 8700
Romania | 0 | 0 | 254 | 1330 | 0 | 0 | 254 | 1330
Saudi Arabia | 0 | 0 | 5970 | 20000 | 0 | 0 | 5970 | 20000
South Africa | 1890 | 19700 | 2000 | 5520 | 0 | 0 | 3890 | 25200
Spain | 390 | 1140 | 2300 | 5440 | 163 | 410 | 2860 | 6990
Sweden | 0 | 0 | 1570 | 2980 | 0 | 0 | 1570 | 2980
Switzerland | 0 | 14 | 24 | 82 | 0 | 0 | 24 | 96
Taiwan | 40 | 67 | 178 | 646 | 0 | 7 | 218 | 721
Thailand | 227 | 733 | 3240 | 11600 | 18 | 27 | 3490 | 12400
Turkey | 0 | 23 | 1910 | 6310 | 340 | 1160 | 2250 | 7480
United Arab Emirates | 95600 | 171000 | 332 | 1390 | 0 | 96 | 95900 | 173000
United Kingdom | 38 | 66 | 1410 | 2940 | 2350 | 4200 | 3800 | 7200
Vietnam | 0 | 0 | 1610 | 3590 | 0 | 0 | 1610 | 3590
Other | 0 | 3 | 9090 | 33300 | 3460 | 8020 | 12600 | 41300
Total | 438000 | 1070000 | 98600 | 324000 | 81500 | 205000 | 619000 | 1600000
1Includes castings, forgings, and unclassified semifabricated forms.
2Includes Hong Kong.
3Less than ½ unit.

## T9
Table 9. U.S. exports of aluminum in March 2025.
[Data are rounded to no more than three significant digits; may not add to totals shown. Data are in metric tons. Source: U.S. Census Bureau (https://usatrade.census.gov/).]
Country or locality | Metals and alloys, crude |  | Plates, sheets, bars1 |  | Scrap |  | Total
| March | January– March | March | January– March | March | January– March | March | January– March
Australia | 119 | 265 | 100 | 369 | 0 | 0 | 219 | 634
Belgium | 0 | 0 | 61 | 332 | 552 | 1870 | 613 | 2200
Brazil | (2) | 1 | 359 | 833 | 492 | 1410 | 850 | 2250
Canada | 2910 | 16400 | 27000 | 77600 | 9590 | 27600 | 39500 | 122000
China3 | 131 | 443 | 1070 | 2830 | 23500 | 65300 | 24700 | 68600
Colombia | 1570 | 1570 | 38 | 244 | 164 | 383 | 1780 | 2200
Dominican Republic | 0 | 8 | 11 | 38 | 0 | 0 | 11 | 46
France | 483 | 1690 | 535 | 1690 | 178 | 590 | 1200 | 3970
Germany | 258 | 551 | 507 | 1180 | 284 | 672 | 1050 | 2400
Guatemala | 0 | 0 | 1 | 6 | 0 | 0 | 1 | 6
India | 65 | 201 | 454 | 1040 | 27300 | 73600 | 27800 | 74800
Indonesia | 0 | 0 | (2) | 11 | 5510 | 12500 | 5510 | 12500
Ireland | 1 | 1 | 8 | 18 | 0 | 0 | 9 | 19
Israel | 7 | 13 | 393 | 1290 | 0 | 0 | 400 | 1300
Italy | 15 | 24 | 156 | 429 | 238 | 661 | 409 | 1110
Jamaica | 0 | 1 | 2 | 16 | 0 | 0 | 2 | 17
Japan | 54 | 158 | 838 | 2620 | 2150 | 5570 | 3040 | 8350
Korea, Republic of | 20 | 25 | 1900 | 5520 | 15900 | 53000 | 17800 | 58600
Malaysia | 6650 | 37900 | 264 | 675 | 25500 | 66200 | 32400 | 105000
Mexico | 12600 | 39400 | 23400 | 66700 | 9400 | 28900 | 45400 | 135000
Netherlands | (2) | 3 | 37 | 107 | 471 | 1050 | 508 | 1160
New Zealand | 0 | 0 | 68 | 161 | 0 | 0 | 68 | 161
Norway | 0 | 5 | 2 | 17 | 0 | 0 | 2 | 22
Pakistan | 72 | 184 | 0 | 0 | 1910 | 5690 | 1980 | 5870
Panama | 0 | 0 | 2 | 8 | 0 | 0 | 2 | 8
Philippines | 36 | 36 | 23 | 83 | 0 | 60 | 59 | 179
Poland | (2) | (2) | 104 | 245 | 0 | 0 | 104 | 245
Romania | (2) | (2) | 81 | 200 | 0 | 0 | 81 | 200
Russia | 0 | 0 | 0 | 0 | 0 | 0 | 0 | 0
Saudi Arabia | 0 | 0 | 8 | 60 | 0 | 20 | 8 | 80
Singapore | 230 | 434 | 358 | 815 | 276 | 448 | 864 | 1700
Spain | 0 | 3 | 163 | 676 | 277 | 1370 | 440 | 2050
Taiwan | 14 | 32 | 436 | 1030 | 1340 | 5020 | 1790 | 6090
Thailand | 121 | 730 | 54 | 103 | 43600 | 126000 | 43800 | 127000
Turkey | 0 | (2) | 374 | 1210 | 96 | 246 | 469 | 1450
United Arab Emirates | 5 | 293 | 8 | 61 | 410 | 662 | 423 | 1020
United Kingdom | 43 | 79 | 466 | 1370 | 20 | 136 | 529 | 1590
Vietnam | 0 | 0 | 61 | 349 | 1920 | 6140 | 1990 | 6490
Other | 55 | 111 | 528 | 1230 | 451 | 1880 | 1030 | 3210
Total | 25500 | 101000 | 59900 | 171000 | 171000 | 487000 | 257000 | 759000
1Includes castings, forgings, and unclassified semifabricated forms.
2Less than ½ unit.
3Includes Hong Kong.