## Text
Aluminum in June 2025
This workbook includes an embedded Word document and 9 tables (See tabs below).
To remove text or numerical footnotes within data cells, see instructions on "RemoveTextButton" tab.
You must download this file in order for the macro to work.
This icon is linked to an embedded text document.

## RemoveTextButton
Purpose:
Remove text or numerical footnotes within data cells
Example:
A cell contains "1,234 e" but only "1,234" is needed for calculative purposes. The "RemoveTextButton" will remove the
"e" within the cell and keep the "1,234" within the cell. The button can be used on one cell or a selection of cells
How to use:
If you do not have the "RemoveTextButton" file saved on your computer, follow these instructions:
Click "Enable Content" above, if needed
Double click the "Remove Text Button for Publications" box located to the right
If a pop-up displays, close it out by selecting “Enable Macros” or “X” if “Enable Macros” is unavailable
A new Excel file should appear. Save this Excel file as "RemoveTextButton" as an Excel Macro Enabled Workbook (.xlsm)
Close out the recently saved "RemoveTextButton" file
Open the "RemoveTextButton" file and follow the instructions in the file to remove unwanted text in data cells
If you already have the "RemoveTextButton" file saved on your computer, follow these instructions:
Click "Enable Content" above, if needed
Open the previously saved "RemoveTextButton" file and follow the instructions in the file to remove unwanted text in data cells
Contact:
Sdeloach-overton@usgs.gov

## T1
Table 1. Components of aluminum supply.
[Data are rounded to no more than three significant digits, except “Primary production”; may not add to totals shown. Data are in thousand metric tons. Revised data are marked with a superscript "r". NA, not available.]
Period | Primary production | Secondary recovery1 |  |  | Imports for consumption |  |  | Total new supply2 | Stocks, end of period3
|  | New | Old | Total | Metals and alloys, crude | Semi-fabricated products | Total
2024
Total | 676 | 2120 | 1560 | 3680 | 3600 | 1220 | 4830 | 9180 | 1690
June | 55 | 178 | 134 | 312 | 340 | 106 | 446 | 813 | 1690
July | 57 | 174 | 134 | 309 | 293 | 113 | 406 | 771 | 1690
August | 56 | 181 | 133 | 314 | 268 | 94 | 362 | 733 | 1800
September | 55 | 175 | 127 | 303 | 332 | 94 | 426 | 784 r | 1660
October | 57 | 182 | 133 | 315 | 297 | 96 | 393 | 765 | 1680
November | 55 | 168 | 120 | 288 | 263 | 110 | 373 | 717 r | 1710
December | 57 | 165 | 119 | 284 | 297 | 86 | 383 | 724 | 1690
January–June | 339 | 1,070 r | 795 r | 1,870 r | 1850 | 631 | 2480 | 4,690 r | NA
2025
January | 57 | 176 | 122 | 297 | 335 | 125 | 460 | 814 | 1730
February | 52 | 184 | 137 | 321 | 298 | 101 | 399 | 772 | 1750
March | 57 | 192 | 135 | 327 | 438 | 99 | 537 | 921 | 1800
April | 56 | 180 r | 137 r | 318 r | 238 | 101 | 339 | 713 r | 1840
May | 58 | 164 r | 146 r | 310 r | 227 | 93 | 320 | 688 r | 1854
June | 54 | 161 | 144 | 305 | 277 | 98 | 375 | 734 | 1820
January–June | 335 | 1060 | 821 | 1880 | 1810 | 617 | 2430 | 4640 | NA
1Metallic recovery from purchased, tolled, or imported scrap, expanded for full coverage of industry.
2Primary production, secondary recovery, and imports for consumption.
3Inventory levels reflect total for U.S. and Canadian producers; data from the Aluminum Association Inc.

## T2
Table 2. Estimated full coverage consumption of and metallic recover from purchased new and old aluminum scrap.
[Data are rounded to no more than three significant digits; may not add to totals shown. Data are in thousand metric tons. Revised data are marked with a superscript "r".]
Period | Secondary smelters |  | Independent mill fabricators |  | Foundries |  | Other consumers |  | Total
| Consumption | Metal recovery | Consumption | Metal recovery | Consumption | Metal recovery | Consumption | Metal recovery | Consumption | Metal recovery
2024
Total | 2740 | 2070 | 1650 | 1510 | 101 | 93 | 3 | 3 | 4500 | 3680
June | 227 | 173 | 144 | 131 | 8 | 8 | (1) | (1) | 380 | 312
July | 227 | 171 | 142 | 129 | 8 | 8 | (1) | (1) | 378 | 309
August | 227 | 171 | 148 | 135 | 8 | 8 | (1) | (1) | 384 | 314
September | 229 | 173 | 134 | 122 | 8 | 8 | (1) | (1) | 372 | 303
October | 232 | 174 | 145 | 132 | 8 | 8 | (1) | (1) | 386 | 315
November | 225 | 170 | 121 | 111 | 8 | 8 | (1) | (1) | 355 | 288
December | 224 | 170 | 117 | 106 | 8 | 8 | (1) | (1) | 349 | 284
January–June | 1,380 r | 1,050 r | 847 | 772 | 51 | 46 | 2 | 2 | 2,280 r | 1,870 r
2025
January | 227 | 172 | 129 | 118 | 8 | 8 | (1) | (1) | 365 | 297
February | 230 | 175 | 151 | 138 | 8 | 8 | (1) | (1) | 389 | 321
March | 236 | 178 | 154 | 141 | 8 | 8 | (1) | (1) | 398 | 327
April | 228 | 170 | 153 r | 140 r | 8 | 8 | (1) | (1) | 389 r | 318 r
May | 213 r | 156 r | 160 r | 146 r | 8 | 8 | (1) | (1) | 382 r | 310 r
June | 196 | 147 | 164 | 149 | 8 | 8 | (1) | (1) | 368 | 305
January–June | 1330 | 999 | 910 | 831 | 51 | 46 | 2 | 2 | 2290 | 1880
1Less than ½ unit.

## T3
Table 3. Consumption of and recovery from purchased new and old aluminum scrap in June 2025.
[Data are rounded to no more than three significant digits; may not add to totals shown.]
Aluminum scrap | Consumption (metric tons) |  | Calculated metallic recovery (metric tons)
| Tabulated reports | Estimated full coverage | Tabulated reports | Estimated full coverage
Secondary smelters | 163000 | 196000 | 123000 | 147000
Independent mill fabricators | 149000 | 164000 | 135000 | 149000
Foundries | 7160 | 8600 | 6560 | 7870
Other consumers | 242 | 290 | 242 | 290
Total | 319000 | 368000 | 265000 | 305000

## T4
Table 4. Purchased and toll-treated aluminum-base scrap in June 2025.
[Data are rounded to no more than three significant digits; may not add to totals shown. Data are in metric tons.]
Aluminum-base scrap | June |  |  |  | January–June
| Stocks, opening1 | Net receipts2 | Melted or consumed | Stocks, closing | Net receipts2 | Melted or consumed
New scrap
Extrusions | 23100 | 49900 | 49600 | 23300 | 49900 | 49600
Can stock clippings | 8290 | 32300 | 32300 | 8290 | 32300 | 32300
Other wrought sheet/clippings | 9490 | 34200 | 33800 | 9900 | 34200 | 33800
Castings | 3460 | 6200 | 6190 | 3470 | 6200 | 6190
Borings and turnings | 3930 | 24900 | 24800 | 3950 | 24900 | 24800
Dross and skimmings3 | 11800 | 48000 | 47900 | 11900 | 48000 | 47900
Total new scrap | 60000 | 195000 | 195000 | 60800 | 195000 | 195000
Old scrap
Used castings | 12600 | 27900 | 27600 | 13000 | 27900 | 27600
Used extrusions | 7740 | 13400 | 13400 | 7740 | 13400 | 13400
Used cans (shredded, loose, baled) | 8240 | 46200 | 46200 | 8240 | 46200 | 46200
Other wrought products | 20800 | 19600 | 19400 | 21000 | 19600 | 19400
Fragmentized shredder (auto shredder) | 4210 | 13500 | 13300 | 4400 | 13500 | 13300
Total old scrap | 53600 | 121000 | 120000 | 54400 | 121000 | 120000
Grand total, all classes | 114000 | 316000 | 315000 | 115000 | 316000 | 315000
1May include revisions to previously published data.
2Includes data on imported aluminum-base scrap.
3Gross volume of dross and skimmings. Recoverable aluminum content ranges from 15% to 50% of gross weight.

## T5
Table 5. Aluminum alloys produced at secondary smelters in the United States in June 2025.
[Data are rounded to no more than three significant digits; may not add to totals shown. Excludes integrated aluminum companies. Data are in metric tons. —, not applicable.]
Aluminum alloys | June |  |  |  | January–June
| Stocks, opening1 | Production | Net shipments | Stocks, closing | Production | Net shipments
Die-cast alloys
13% Si, 360, etc. (0.6% Cu, max.) | 3160 | 2770 | 2770 | 3160 | 16600 | 17800
380 and variations | 6990 | 20300 | 20300 | 6990 | 122000 | 122000
Sand and permanent mold
95/5 Al-Si, 356, etc. (0.6% Cu, max.) | 1940 | 2130 | 2130 | 1940 | 12800 | 12800
No. 319 and variations | 1200 | 1390 | 1390 | 1200 | 8330 | 8330
F-132 alloy and variations | 89 | 233 | 233 | 89 | 1400 | 1400
Al-Zn alloys | 339 | 84 | 84 | 339 | 452 | 452
Al-Si alloys (0.6% to 2.0% Cu) | 230 | 189 | 189 | 230 | 1160 | 1160
Al-Cu alloys (1.5% Si, max.) | 139 | 724 | 724 | 139 | 4350 | 4350
Other2 | 4070 | 14800 | 14800 | 4070 | 37200 | 37200
Other
Wrought alloys, extrusion billets | 20900 | 62600 | 62600 | 20900 | 376000 | 376000
Total all alloys | 39000 | 105000 | 105000 | 39000 | 580000 | 582000
Less
Primary aluminum consumed | — | 26000 | — | — | 104000 | —
Primary silicon consumed | — | 1680 | — | — | 10100 | —
Other alloying ingredients consumed | — | 838 | — | — | 5030 | —
Other
Net metallic recovery from aluminum scrap consumed in production of secondary aluminum ingot3 | — | 76700 | — | — | 460000 | —
1May include revisions to previously published data.
2Includes alloys No. 12, Al-Mg, Al-Zn, Al-Cu, Al-Si-Cu-Ni, aluminum-base hardeners, variations of these alloys, plus other aluminum alloys.
3No allowance made for melt-loss of primary aluminum and alloying ingredients.

## T6
Table 6. Average price of aluminum in the United States and on the London Metal Exchange.
[Data are in cents per pound. Source: S&P Global Platts Metals Week.]
Period | Midwest U.S. market price | LME cash price Grade A
2024
June | 133.738 | 113.154
July | 125.87 | 107.137
August | 125.571 | 105.865
September | 130.393 | 111.185
October | 136.848 | 117.84
November | 138.94 | 117.15
December | 138.2 | 115.126
January–December | 129.509 | 109.697
2025
January | 141.216 | 116.777
February | 156.35 | 120.336
March | 159.083 | 120.509
April | 146.813 | 107.996
May | 148.913 | 110.766
June | 172.131 | 114.129
January–June | 154.084 | 115.085

## T7
Table 7. Average buying prices for aluminum scrap.
[Data are in cents per pound. Source: Fastmarkets–AMM.]
Period | Used beverage cans | Mixed low copper clips | Old sheet | Old cast | Turnings (clean and dry)
2024
June | 94.5 | 79.5 | 82.25 | 82 | 82
July | 92.5 | 77.25 | 81.5 | 83 | 82.5
August | 90.9 | 76.5 | 77 | 79.5 | 80.1
September | 99 | 76.25 | 77 | 78 | 77.13
October | 104 | 77.2 | 78.2 | 79.1 | 76.9
November | 104.25 | 80.5 | 81.75 | 81 | 78.25
December | 105 | 77.88 | 80.38 | 81.5 | 80.5
January–December | 91.56 | 75.57 | 77.67 | 79.13 | 77.06
2025
January | 111.4 | 80 | 83.4 | 81.5 | 82.7
February | 115.75 | 85 | 87.5 | 84.25 | 89
March | 115.13 | 86.5 | 89 | 85.25 | 90
April | 104 | 84.25 | 84.88 | 82 | 87.75
May | 100.8 | 78.7 | 80.9 | 79.1 | 85.8
June | 98.63 | 78.13 | 80.38 | 80.13 | 87.88
January–June | 107.62 | 82.1 | 84.34 | 82.04 | 87.19

## T8
Table 8. U.S. imports for consumption of aluminum in June 2025.
[Data are rounded to no more than three significant digits; June not add to totals shown. Data are in metric tons. Source: U.S. Census Bureau (https://usatrade.census.gov/).]
Country or locality | Metals and alloys, crude |  | Semi-fabricated products1 |  | Scrap |  | Total
| June | January– June | June | January– June | June | January– June | June | January– June
Argentina | 20600 | 60300 | 15 | 98 | 0 | 0 | 20600 | 60400
Australia | 3970 | 30500 | 9 | 127 | 0 | 0 | 3980 | 30600
Austria | 0 | 0 | 2130 | 13600 | 2 | 72 | 2130 | 13700
Azerbaijan | 0 | 0 | 3520 | 23500 | 0 | 0 | 3520 | 23500
Bahrain | 10200 | 73700 | 1150 | 20400 | 0 | 0 | 11300 | 94100
Belgium | 20 | 100 | 1790 | 9830 | (2) | 218 | 1810 | 10100
Brazil | 0 | 12000 | 2070 | 6380 | 475 | 5340 | 2540 | 23700
Canada | 149000 | 1170000 | 14100 | 100000 | 42000 | 221000 | 205000 | 1490000
China3 | 2 | 163 | 2070 | 33500 | 6 | 102 | 2080 | 33800
Colombia | 0 | 0 | 237 | 1670 | 489 | 7010 | 725 | 8680
Ecuador | 0 | 76 | 1460 | 8570 | 211 | 774 | 1670 | 9420
France | 876 | 2580 | 617 | 2630 | 9 | 177 | 1500 | 5400
Germany | 0 | 149 | 1160 | 7380 | 1050 | 6030 | 2210 | 13600
Greece | 0 | 0 | 3160 | 18900 | 3 | 212 | 3170 | 19100
Guatemala | 0 | 0 | 0 | 0 | 1400 | 8690 | 1400 | 8690
Honduras | 0 | 0 | 882 | 3650 | 230 | 2100 | 1110 | 5750
India | 45500 | 100000 | 884 | 8960 | 116 | 236 | 46500 | 109000
Indonesia | 815 | 6050 | 1340 | 6170 | 0 | 49 | 2150 | 12300
Italy | (2) | 507 | 975 | 6700 | 126 | 670 | 1100 | 7880
Japan | 0 | 23 | 885 | 4200 | 8 | 310 | 893 | 4540
Korea, Republic of | 0 | 5290 | 21900 | 124000 | 141 | 701 | 22100 | 130000
Malaysia | 0 | 3440 | 392 | 3960 | 24 | 61 | 415 | 7460
Mexico | 44 | 4620 | 3350 | 21600 | 24100 | 141000 | 27500 | 167000
New Zealand | 2070 | 3980 | 0 | 26 | 0 | 0 | 2070 | 4000
Norway | 0 | 39 | 613 | 5670 | 0 | 0 | 613 | 5710
Oman | 0 | 0 | 9500 | 47200 | 0 | 0 | 9500 | 47200
Panama | 0 | 0 | 0 | 0 | 597 | 2920 | 597 | 2920
Poland | 0 | (2) | 333 | 2310 | 121 | 799 | 454 | 3110
Qatar | 801 | 17700 | 0 | 2 | 0 | 0 | 801 | 17700
Romania | 0 | 0 | 472 | 3480 | 0 | 0 | 472 | 3480
Saudi Arabia | 0 | 0 | 5460 | 29000 | 22 | 44 | 5480 | 29000
South Africa | 11500 | 31300 | 1140 | 9920 | 0 | 0 | 12700 | 41200
Spain | 145 | 1460 | 1410 | 9680 | 449 | 2080 | 2010 | 13200
Sweden | 0 | (2) | 1300 | 6520 | 0 | 0 | 1300 | 6520
Thailand | 35 | 1130 | 3550 | 22700 | 68 | 117 | 3650 | 23900
Turkey | 0 | 26 | 2840 | 15400 | 211 | 2080 | 3050 | 17500
United Arab Emirates | 31600 | 289000 | 793 | 2420 | 22 | 518 | 32400 | 292000
United Kingdom | 0 | 104 | 306 | 4510 | 1700 | 9260 | 2010 | 13900
Vietnam | 1 | 1 | 3790 | 16000 | 0 | 0 | 3790 | 16000
Other | 50 | 803 | 2650 | 14900 | 3630 | 17100 | 6330 | 32800
Total | 277000 | 1810000 | 98300 | 617000 | 77200 | 430000 | 453000 | 2860000
1Includes bars, castings, forgings, pipes, plates, profiles, rods, sheets, strip, and tubes.
2Less than ½ unit.
3Includes Hong Kong.

## T9
Table 9. U.S. exports of aluminum in June 2025.
[Data are rounded to no more than three significant digits; June not add to totals shown. Data are in metric tons. Source: U.S. Census Bureau (https://usatrade.census.gov/).]
Country or locality | Metals and alloys, crude |  | Semi-fabricated products1 |  | Scrap |  | Total
| June | January– June | June | January– June | June | January– June | June | January– June
Australia | 41 | 434 | 189 | 879 | 0 | 0 | 229 | 1310
Belgium | 0 | 0 | 70 | 622 | 454 | 2860 | 524 | 3490
Brazil | 0 | 1 | 205 | 1480 | 198 | 1850 | 403 | 3330
Canada | 2050 | 20800 | 21400 | 141000 | 9600 | 58000 | 33000 | 220000
China2 | 67 | 859 | 935 | 5820 | 19400 | 133000 | 20400 | 140000
Colombia | 1250 | 5190 | 19 | 336 | 0 | 484 | 1270 | 6010
Costa Rica | 0 | 10 | 9 | 135 | 14 | 69 | 24 | 214
Czechia | 0 | 3 | 14 | 315 | 0 | 0 | 14 | 318
Denmark | 0 | 3 | (3) | 21 | 402 | 1970 | 402 | 1990
Finland | 0 | 13 | 38 | 182 | 0 | 0 | 38 | 195
France | 258 | 3490 | 482 | 3230 | 136 | 1110 | 877 | 7840
Germany | 15 | 1100 | 365 | 2360 | 0 | 749 | 380 | 4210
Greece | 0 | 0 | 10 | 51 | 61 | 979 | 71 | 1030
India | 19 | 321 | 290 | 2040 | 41300 | 183000 | 41600 | 185000
Indonesia | 0 | 0 | 2 | 38 | 7260 | 36700 | 7260 | 36700
Israel | 7 | 24 | 650 | 2470 | 0 | 0 | 657 | 2500
Italy | 2 | 73 | 155 | 810 | 114 | 973 | 270 | 1860
Japan | 180 | 497 | 1140 | 5490 | 2420 | 12600 | 3740 | 18600
Korea, Republic of | 5 | 38 | 1920 | 11600 | 15100 | 101000 | 17000 | 113000
Malaysia | 372 | 39000 | 279 | 1400 | 28400 | 147000 | 29100 | 187000
Mexico | 14500 | 79000 | 22200 | 137000 | 9650 | 58900 | 46300 | 275000
Netherlands | 37 | 44 | 32 | 206 | 532 | 2470 | 601 | 2720
New Zealand | 0 | 4 | 17 | 284 | 0 | 0 | 17 | 288
Pakistan | 0 | 184 | 3 | 3 | 2020 | 12000 | 2020 | 12200
Philippines | 38 | 198 | 17 | 158 | 38 | 136 | 93 | 493
Poland | 0 | 7 | 125 | 728 | 0 | 0 | 125 | 736
Romania | (3) | (3) | 113 | 563 | 0 | 0 | 113 | 563
Saudi Arabia | 0 | 0 | 16 | 82 | 0 | 65 | 16 | 147
Singapore | 74 | 636 | 238 | 1830 | 0 | 798 | 312 | 3260
Spain | 3 | 11 | 134 | 1250 | 252 | 1890 | 389 | 3150
Switzerland | 0 | (3) | 4 | 336 | 0 | 0 | 4 | 336
Taiwan | 0 | 366 | 400 | 1910 | 1950 | 10300 | 2340 | 12600
Thailand | 20 | 1160 | 72 | 271 | 33000 | 249000 | 33100 | 250000
Turkey | (3) | 33 | 248 | 1870 | 55 | 321 | 303 | 2220
United Arab Emirates | 594 | 1520 | 3 | 302 | 461 | 1720 | 1060 | 3550
United Kingdom | 65 | 216 | 464 | 2750 | 0 | 175 | 528 | 3140
Vietnam | 0 | 20 | 120 | 666 | 362 | 8610 | 482 | 9290
Other | 3 | 354 | 222 | 1450 | 115 | 428 | 340 | 2230
Total | 19600 | 156000 | 52500 | 332000 | 173000 | 1030000 | 245000 | 1520000
1Includes bars, castings, forgings, pipes, plates, profiles, rods, sheets, strip, and tubes.
2Includes Hong Kong.
3Less than ½ unit.