## Text
Aluminum in September 2025
This workbook includes an embedded Word document and 9 tables (See tabs below).
To remove text or numerical footnotes within data cells, see instructions on "RemoveTextButton" tab.
You must download this file in order for the macro to work.
This icon is linked to an embedded text document.

## RemoveTextButton
Purpose:
Remove text or numerical footnotes within data cells
Example:
A cell contains "1,234 e" but only "1,234" is needed for calculative purposes. The "RemoveTextButton" will remove the
"e" within the cell and keep the "1,234" within the cell. The button can be used on one cell or a selection of cells
How to use:
If you do not have the "RemoveTextButton" file saved on your computer, follow these instructions:
Click "Enable Content" above, if needed
Double click the "Remove Text Button for Publications" box located to the right
If a pop-up displays, close it out by selecting “Enable Macros” or “X” if “Enable Macros” is unavailable
A new Excel file should appear. Save this Excel file as "RemoveTextButton" as an Excel Macro Enabled Workbook (.xlsm)
Close out the recently saved "RemoveTextButton" file
Open the "RemoveTextButton" file and follow the instructions in the file to remove unwanted text in data cells
If you already have the "RemoveTextButton" file saved on your computer, follow these instructions:
Click "Enable Content" above, if needed
Open the previously saved "RemoveTextButton" file and follow the instructions in the file to remove unwanted text in data cells
Contact:
Sdeloach-overton@usgs.gov

## T1
Table 1. Components of aluminum supply.
[Data are rounded to no more than three significant digits, except “Primary production”; may not add to totals shown. Data are in thousand metric tons. Revised data are marked with a superscript "r". NA, not available.]
Period | Primary production | Secondary recovery1 |  |  | Imports for consumption |  |  | Total new supply2 | Stocks, end of period3
|  | New | Old | Total | Metals and alloys, crude | Semi-fabricated products | Total
2024
Total | 676 | 2120 | 1560 | 3680 | 3600 | 1230 | 4840 | 9190 | 1690
September | 55 | 175 | 127 | 303 | 332 | 95 | 427 | 785 | 1660
October | 57 | 182 | 133 | 315 | 297 | 97 | 394 | 766 | 1680
November | 55 | 168 | 120 | 288 | 263 | 111 | 374 | 717 | 1710
December | 57 | 165 | 119 | 284 | 297 | 87 | 384 | 726 | 1690
January–September | 507 | 1,600 r | 1,190 r | 2,790 r | 2740 | 940 r | 3680 | 6,980 r | NA
2025
January | 57 | 176 | 122 | 297 | 335 | 126 | 461 | 816 | 1730
February | 52 | 184 | 137 | 321 | 298 | 101 | 400 | 772 | 1750
March | 57 | 192 | 135 | 327 | 438 | 99 | 538 | 922 | 1800
April | 55 | 183 | 138 | 321 | 238 | 102 | 340 | 716 | 1840
May | 58 | 162 | 141 | 303 | 227 | 94 | 321 | 682 | 1850
June | 54 | 163 | 137 | 299 | 277 | 99 | 376 | 730 | 1800
July | 56 | 161 | 137 | 297 | 160 | 95 | 255 | 608 | 1810
August | 54 | 174 | 140 r | 313 r | 211 | 89 | 300 | 670 | 1860
September | 53 | 171 | 138 | 310 | 194 | 84 | 278 | 641 | NA
January–September | 496 | 1570 | 1220 | 2790 | 2380 | 889 | 3270 | 6550 | NA
1Metallic recovery from purchased, tolled, or imported scrap, expanded for full coverage of industry.
2Primary production, secondary recovery, and imports for consumption.
3Inventory levels reflect total for U.S. and Canadian producers; data from the Aluminum Association Inc.

## T2
Table 2. Estimated full coverage consumption of and metallic recover from purchased new and old aluminum scrap.
[Data are rounded to no more than three significant digits; may not add to totals shown. Data are in thousand metric tons. Revised data are marked with a superscript "r".]
Period | Secondary smelters |  | Independent mill fabricators |  | Foundries |  | Other consumers |  | Total
| Consumption | Metal recovery | Consumption | Metal recovery | Consumption | Metal recovery | Consumption | Metal recovery | Consumption | Metal recovery
2024
Total | 2740 | 2070 | 1650 | 1510 | 101 | 93 | 3 | 3 | 4500 | 3680
September | 229 | 173 | 134 | 122 | 8 | 8 | (1) | (1) | 372 | 303
October | 232 | 174 | 145 | 132 | 8 | 8 | (1) | (1) | 386 | 315
November | 225 | 170 | 121 | 111 | 8 | 8 | (1) | (1) | 355 | 288
December | 224 | 170 | 117 | 106 | 8 | 8 | (1) | (1) | 349 | 284
January–September | 2,060 r | 1,560 r | 1270 | 1160 | 76 | 70 | 3 | 3 | 3,410 r | 2,790 r
2025
January | 227 | 172 | 129 | 118 | 8 | 8 | (1) | (1) | 365 | 297
February | 230 | 175 | 151 | 138 | 8 | 8 | (1) | (1) | 389 | 321
March | 236 | 178 | 154 | 141 | 8 | 8 | (1) | (1) | 398 | 327
April | 228 | 170 | 155 | 142 | 8 | 8 | (1) | (1) | 392 | 321
May | 213 | 156 | 152 | 138 | 8 | 8 | (1) | (1) | 374 | 303
June | 196 | 147 | 158 | 144 | 8 | 8 | (1) | (1) | 362 | 299
July | 205 | 152 | 150 | 137 | 8 | 8 | (1) | (1) | 364 | 297
August | 208 r | 154 r | 165 | 151 | 8 | 8 | (1) | (1) | 381 r | 313 r
September | 210 | 154 | 161 | 148 | 8 | 8 | (1) | (1) | 380 | 310
January–September | 1950 | 1460 | 1370 | 1260 | 76 | 70 | 3 | 3 | 3410 | 2790
1Less than ½ unit.

## T3
Table 3. Consumption of and recovery from purchased new and old aluminum scrap in September 2025.
[Data are rounded to no more than three significant digits; may not add to totals shown.]
Aluminum scrap | Consumption (metric tons) |  | Calculated metallic recovery (metric tons)
| Tabulated reports | Estimated full coverage | Tabulated reports | Estimated full coverage
Secondary smelters | 175000 | 210000 | 128000 | 154000
Independent mill fabricators | 146000 | 161000 | 134000 | 148000
Foundries | 7040 | 8450 | 6440 | 7730
Other consumers | 242 | 290 | 242 | 290
Total | 328000 | 380000 | 269000 | 310000

## T4
Table 4. Purchased and toll-treated aluminum-base scrap in September 2025.
[Data are rounded to no more than three significant digits; may not add to totals shown. Data are in metric tons.]
Aluminum-base scrap | September |  |  |  | January–September
| Stocks, opening1 | Net receipts2 | Melted or consumed | Stocks, closing | Net receipts2 | Melted or consumed
New scrap
Extrusions | 24200 | 46100 | 46200 | 24100 | 412000 | 411000
Can stock clippings | 33300 | 40000 | 34400 | 38900 | 335000 | 305000
Other wrought sheet/clippings | 39200 | 47100 | 43600 | 42700 | 402000 | 368000
Castings | 9740 | 7000 | 5410 | 11300 | 59500 | 51700
Borings and turnings | 16300 | 14900 | 11900 | 19300 | 180000 | 165000
Dross and skimmings3 | 91000 | 69100 | 51000 | 109000 | 533000 | 435000
Total new scrap | 214000 | 224000 | 193000 | 245000 | 1920000 | 1740000
Old scrap
Used castings | 17000 | 30700 | 29700 | 18000 | 266000 | 260000
Used extrusions | 10100 | 14000 | 13400 | 10700 | 123000 | 120000
Used cans (shredded, loose, baled) | 79700 | 58600 | 52900 | 85500 | 536000 | 459000
Other wrought products | 25900 | 31700 | 30500 | 27100 | 269000 | 263000
Fragmentized shredder (auto shredder) | 4400 | 9130 | 9130 | 4400 | 96700 | 96500
Total old scrap | 137000 | 144000 | 136000 | 146000 | 1290000 | 1200000
Grand total, all classes | 351000 | 368000 | 329000 | 391000 | 3210000 | 2940000
1May include revisions to previously published data.
2Includes data on imported aluminum-base scrap.
3Gross volume of dross and skimmings. Recoverable aluminum content ranges from 15% to 50% of gross weight.

## T5
Table 5. Aluminum alloys produced at secondary smelters in the United States in September 2025.
[Data are rounded to no more than three significant digits; may not add to totals shown. Excludes integrated aluminum companies. Data are in metric tons. —, not applicable.]
Aluminum alloys | September |  |  |  | January–September
| Stocks, opening1 | Production | Net shipments | Stocks, closing | Production | Net shipments
Die-cast alloys
13% Si, 360, etc. (0.6% Cu, max.) | 3160 | 2770 | 2770 | 3160 | 24900 | 26100
380 and variations | 6990 | 20300 | 20300 | 6990 | 182000 | 183000
Sand and permanent mold
95/5 Al-Si, 356, etc. (0.6% Cu, max.) | 1940 | 2130 | 2130 | 1940 | 19100 | 19100
No. 319 and variations | 1200 | 1390 | 1390 | 1200 | 12500 | 12500
F-132 alloy and variations | 89 | 233 | 233 | 89 | 2100 | 2100
Al-Zn alloys | 339 | 84 | 84 | 339 | 704 | 704
Al-Si alloys (0.6% to 2.0% Cu) | 230 | 189 | 189 | 230 | 1720 | 1720
Al-Cu alloys (1.5% Si, max.) | 139 | 724 | 724 | 139 | 6520 | 6520
Other2 | 4080 | 27100 | 27000 | 4120 | 121000 | 121000
Other
Wrought alloys, extrusion billets | 20900 | 62600 | 62600 | 20900 | 564000 | 564000
Total all alloys | 39000 | 117000 | 117000 | 39100 | 935000 | 937000
Less
Primary aluminum consumed | — | 38200 | — | — | 221000 | —
Primary silicon consumed | — | 1680 | — | — | 15200 | —
Other alloying ingredients consumed | — | 894 | — | — | 8100 | —
Other
Net metallic recovery from aluminum scrap consumed in production of secondary aluminum ingot3 | — | 76700 | — | — | 690000 | —
1May include revisions to previously published data.
2Includes alloys No. 12, Al-Mg, Al-Zn, Al-Cu, Al-Si-Cu-Ni, aluminum-base hardeners, variations of these alloys, plus other aluminum alloys.
3No allowance made for melt-loss of primary aluminum and alloying ingredients.

## T6
Table 6. Average price of aluminum in the United States and on the London Metal Exchange.
[Data are in cents per pound. Source: S&P Global Platts Metals Week.]
Period | Midwest U.S. market price | LME cash price Grade A
2024
September | 130.393 | 111.185
October | 136.848 | 117.84
November | 138.94 | 117.15
December | 138.2 | 115.126
January–December | 129.509 | 109.697
2025
January | 141.216 | 116.777
February | 156.35 | 120.336
March | 159.083 | 120.509
April | 146.813 | 107.996
May | 148.913 | 110.766
June | 172.131 | 114.129
July | 186.109 | 118.106
August | 189.075 | 117.643
September | 194.398 | 120.335
January–September | 166.01 | 116.289

## T7
Table 7. Average buying prices for aluminum scrap.
[Data are in cents per pound. Source: Fastmarkets–AMM.]
Period | Used beverage cans | Mixed low copper clips | Old sheet | Old cast | Turnings (clean and dry)
2024
September | 99 | 76.25 | 77 | 78 | 77.13
October | 104 | 77.2 | 78.2 | 79.1 | 76.9
November | 104.25 | 80.5 | 81.75 | 81 | 78.25
December | 105 | 77.88 | 80.38 | 81.5 | 80.5
January–December | 91.56 | 75.57 | 77.67 | 79.13 | 77.06
2025
January | 111.4 | 80 | 83.4 | 81.5 | 82.7
February | 115.75 | 85 | 87.5 | 84.25 | 89
March | 115.13 | 86.5 | 89 | 85.25 | 90
April | 104 | 84.25 | 84.88 | 82 | 87.75
May | 100.8 | 78.7 | 80.9 | 79.1 | 85.8
June | 98.63 | 78.13 | 80.38 | 80.13 | 87.88
July | 97.8 | 81.7 | 78.8 | 79 | 86.4
August | 96 | 83 | 78.5 | 79.5 | 85.5
September | 96.25 | 83 | 80 | 81 | 84.75
January–September | 103.97 | 82.25 | 82.6 | 81.3 | 86.64

## T8
Table 8. U.S. imports for consumption of aluminum in September 2025.
[Data are rounded to no more than three significant digits; may not add to totals shown. Data are in metric tons. Source: U.S. Census Bureau (https://usatrade.census.gov/).]
Country or locality | Metals and alloys, crude |  | Semi-fabricated products1 |  | Scrap |  | Total
| September | January– September | September | January– September | September | January– September | September | January– September
Argentina | 21200 | 94000 | 9 | 145 | 0 | 0 | 21200 | 94200
Australia | 3060 | 37600 | 33 | 236 | 0 | 0 | 3090 | 37800
Austria | 0 | 0 | 2340 | 20800 | (2) | 4 | 2340 | 20800
Azerbaijan | 0 | 0 | 989 | 26200 | 0 | 0 | 989 | 26200
Bahrain | 14000 | 100000 | 318 | 23400 | 0 | 0 | 14400 | 124000
Belgium | 0 | 100 | 776 | 14900 | 118 | 242 | 894 | 15300
Brazil | 0 | 12200 | 3830 | 18000 | 0 | 225 | 3830 | 30500
Canada | 123000 | 1500000 | 15300 | 144000 | 39000 | 281000 | 177000 | 1930000
China3 | 2 | 195 | 2130 | 42900 | 10 | 170 | 2140 | 43200
Colombia | 0 | 0 | 182 | 2170 | 586 | 2820 | 768 | 4980
Ecuador | 0 | 76 | 1360 | 12900 | 59 | 188 | 1420 | 13100
France | 571 | 6310 | 329 | 4380 | 24 | 218 | 924 | 10900
Germany | 0 | 193 | 1410 | 11700 | 136 | 5430 | 1540 | 17300
Greece | 0 | 0 | 2800 | 28100 | 1 | 15 | 2810 | 28200
Guatemala | 0 | 0 | 0 | 27 | 104 | 546 | 104 | 573
Honduras | 0 | 0 | 486 | 5350 | 471 | 1680 | 957 | 7030
India | 1010 | 134000 | 659 | 12000 | 0 | 0 | 1670 | 146000
Indonesia | 0 | 6990 | 1310 | 11300 | 0 | 0 | 1310 | 18300
Italy | 0 | 507 | 971 | 10000 | 0 | 40 | 971 | 10600
Japan | 0 | 23 | 524 | 6030 | 6 | 456 | 530 | 6510
Korea, Republic of | 520 | 7840 | 20100 | 184000 | 600 | 1230 | 21200 | 193000
Malaysia | 0 | 3440 | 383 | 5190 | 0 | 17 | 383 | 8640
Mexico | 91 | 4980 | 3140 | 32200 | 14400 | 139000 | 17600 | 176000
New Zealand | 0 | 6050 | (2) | 26 | 0 | 0 | (2) | 6080
Norway | 0 | 58 | 133 | 7050 | 0 | 0 | 133 | 7100
Oman | 0 | 0 | 344 | 56600 | 0 | 0 | 344 | 56600
Panama | 0 | 0 | 0 | 0 | 107 | 731 | 107 | 731
Poland | 0 | (2) | 239 | 3220 | 0 | 50 | 239 | 3270
Qatar | 2000 | 21500 | 0 | 3 | 0 | 0 | 2000 | 21500
Romania | 0 | 0 | 466 | 4910 | 0 | 0 | 466 | 4910
Saudi Arabia | 0 | 0 | 4440 | 45500 | 0 | 0 | 4440 | 45500
South Africa | 0 | 35500 | 2270 | 16000 | 0 | 0 | 2270 | 51500
Spain | 35 | 1670 | 442 | 11700 | 0 | 144 | 477 | 13500
Sweden | 0 | (2) | 1610 | 12100 | 0 | 0 | 1610 | 12100
Thailand | 35 | 1310 | 4500 | 36100 | 52 | 162 | 4590 | 37500
Turkey | 0 | 26 | 3170 | 22900 | 0 | 86 | 3170 | 23000
United Arab Emirates | 27800 | 398000 | 107 | 3120 | 105 | 314 | 28000 | 401000
United Kingdom | 1240 | 1360 | 2370 | 8640 | 1 | 625 | 3610 | 10600
Vietnam | 0 | 1 | 2130 | 25200 | 0 | 0 | 2130 | 25200
Other | 22 | 1040 | 2530 | 21400 | 938 | 8820 | 3490 | 31300
Total | 194000 | 2380000 | 84200 | 890000 | 56700 | 444000 | 335000 | 3710000
1Includes bars, castings, forgings, pipes, plates, profiles, rods, sheets, strip, and tubes.
2Less than ½ unit.
3Includes Hong Kong.

## T9
Table 9. U.S. exports of aluminum in September 2025.
[Data are rounded to no more than three significant digits; may not add to totals shown. Data are in metric tons. Source: U.S. Census Bureau (https://usatrade.census.gov/).]
Country or locality | Metals and alloys, crude |  | Semi-fabricated products1 |  | Scrap |  | Total
| September | January– September | September | January– September | September | January– September | September | January– September
Australia | 7 | 554 | 125 | 1200 | 0 | 0 | 132 | 1760
Belgium | 0 | 0 | 42 | 891 | 631 | 3590 | 673 | 4480
Brazil | 5 | 7 | 337 | 2360 | 0 | 1750 | 342 | 4110
Canada | 2260 | 26900 | 13800 | 195000 | 8970 | 86400 | 25100 | 308000
China2 | 36 | 1040 | 563 | 7740 | 36100 | 222000 | 36700 | 231000
Colombia | 1610 | 8340 | 5 | 425 | 0 | 228 | 1610 | 9000
Costa Rica | 1 | 12 | 39 | 234 | 8 | 88 | 49 | 334
Czechia | 0 | 3 | 25 | 370 | 0 | 0 | 25 | 373
Denmark | 0 | 3 | 8 | 50 | 350 | 2890 | 358 | 2950
Finland | 0 | 13 | 25 | 252 | 0 | 0 | 25 | 264
France | 549 | 4750 | 397 | 4410 | 172 | 1640 | 1120 | 10800
Germany | 209 | 1700 | 304 | 3260 | 459 | 1570 | 972 | 6530
Greece | 0 | 0 | 31 | 92 | 20 | 868 | 50 | 960
India | 20 | 382 | 192 | 2910 | 36900 | 295000 | 37100 | 298000
Indonesia | 417 | 935 | 21 | 69 | 7190 | 63000 | 7630 | 64000
Israel | (3) | 31 | 139 | 3340 | 0 | 0 | 139 | 3370
Italy | (3) | 99 | 105 | 1150 | 221 | 1330 | 326 | 2580
Japan | 166 | 889 | 783 | 7690 | 1980 | 14300 | 2930 | 22800
Korea, Republic of | 1 | 186 | 2010 | 17300 | 19600 | 148000 | 21600 | 166000
Malaysia | 170 | 39500 | 133 | 1910 | 26100 | 216000 | 26500 | 257000
Mexico | 11900 | 117000 | 23800 | 204000 | 9850 | 85900 | 45500 | 407000
Netherlands | 55 | 110 | 20 | 278 | 380 | 3480 | 455 | 3870
New Zealand | 1 | 5 | 19 | 325 | 0 | 0 | 20 | 331
Pakistan | 0 | 184 | 0 | 3 | 2740 | 18800 | 2740 | 19000
Philippines | 0 | 234 | 11 | 221 | 0 | 236 | 11 | 691
Poland | 0 | 7 | 111 | 1000 | 0 | 0 | 111 | 1010
Romania | (3) | (3) | 32 | 750 | 0 | 0 | 32 | 750
Saudi Arabia | 0 | 0 | 6 | 115 | 40 | 200 | 46 | 315
Singapore | 15 | 698 | 78 | 2100 | 57 | 112 | 150 | 2910
Spain | (3) | 12 | 89 | 1670 | 134 | 1780 | 222 | 3460
Switzerland | 0 | (3) | 4 | 367 | 0 | 0 | 4 | 367
Taiwan | 19 | 646 | 134 | 2690 | 1660 | 14900 | 1810 | 18300
Thailand | 234 | 1740 | 43 | 467 | 30000 | 300000 | 30300 | 303000
Turkey | 33 | 73 | 147 | 2330 | 0 | 55 | 180 | 2460
United Arab Emirates | 165 | 2210 | 88 | 674 | 414 | 2800 | 667 | 5690
United Kingdom | 80 | 443 | 503 | 4080 | 0 | 155 | 583 | 4680
Vietnam | 0 | 39 | 70 | 1090 | 452 | 7720 | 522 | 8860
Other | 14 | 564 | 347 | 2490 | 133 | 744 | 494 | 3800
Total | 18000 | 209000 | 44600 | 476000 | 185000 | 1500000 | 247000 | 2180000
1Includes bars, castings, forgings, pipes, plates, profiles, rods, sheets, strip, and tubes.
2Includes Hong Kong.
3Less than ½ unit.