## Text
Aluminum in November 2025
This workbook includes an embedded Word document and 9 tables (See tabs below).
To remove text or numerical footnotes within data cells, see instructions on "RemoveTextButton" tab.
You must download this file in order for the macro to work.
This icon is linked to an embedded text document.

## RemoveTextButton
Purpose:
Remove text or numerical footnotes within data cells
Example:
A cell contains "1,234 e" but only "1,234" is needed for calculative purposes. The "RemoveTextButton" will remove the
"e" within the cell and keep the "1,234" within the cell. The button can be used on one cell or a selection of cells
How to use:
If you do not have the "RemoveTextButton" file saved on your computer, follow these instructions:
Click "Enable Content" above, if needed
Double click the "Remove Text Button for Publications" box located to the right
If a pop-up displays, close it out by selecting “Enable Macros” or “X” if “Enable Macros” is unavailable
A new Excel file should appear. Save this Excel file as "RemoveTextButton" as an Excel Macro Enabled Workbook (.xlsm)
Close out the recently saved "RemoveTextButton" file
Open the "RemoveTextButton" file and follow the instructions in the file to remove unwanted text in data cells
If you already have the "RemoveTextButton" file saved on your computer, follow these instructions:
Click "Enable Content" above, if needed
Open the previously saved "RemoveTextButton" file and follow the instructions in the file to remove unwanted text in data cells
Contact:
Sdeloach-overton@usgs.gov

## T1
Table 1. Components of aluminum supply.
[Data are rounded to no more than three significant digits, except “Primary production”; may not add to totals shown. Data are in thousand metric tons. Revised data are marked with a superscript "r". NA, not available.]
Period | Primary production | Secondary recovery1 |  |  | Imports for consumption |  |  | Total new supply2 | Stocks, end of period3
|  | New | Old | Total | Metals and alloys, crude | Semi-fabricated products | Total
2024
Total | 676 | 2120 | 1560 | 3680 | 3600 | 1230 | 4840 | 9190 | 1690
November | 55 | 168 | 120 | 288 | 263 | 111 | 374 | 717 | 1710
December | 57 | 165 | 119 | 284 | 297 | 87 | 384 | 726 | 1690
January–November | 619 | 1,950 r | 1,440 r | 3,400 r | 3300 | 1,150 r | 4,450 r | 8,470 r | NA
2025
January | 57 | 161 r | 121 r | 282 r | 335 | 126 | 461 | 800 r | 1730
February | 52 | 167 r | 136 r | 303 r | 298 | 101 | 400 | 755 r | 1750
March | 57 | 176 r | 135 | 311 r | 438 | 99 | 538 | 906 r | 1800
April | 55 | 168 r | 138 | 306 r | 238 | 102 | 340 | 701 r | 1840
May | 58 | 162 | 141 | 303 | 227 | 94 | 321 | 682 | 1850
June | 54 | 164 r | 140 r | 304 r | 277 | 99 | 376 | 735 r | 1800
July | 56 | 160 r | 137 | 297 | 160 | 95 | 255 | 608 | 1810
August | 54 | 173 r | 140 | 313 | 211 | 89 | 300 | 670 | 1860
September | 53 | 171 | 138 | 309 r | 194 | 84 | 278 | 640 r | NA
October | 56 | 168 r | 138 r | 307 r | 208 | 104 | 313 | 675 r | NA
November | 55 | 160 | 140 | 300 | 208 | 106 | 314 | 668 | NA
January–November | 607 | 1830 | 1500 | 3340 | 2790 | 1100 | 3890 | 7840 | NA
1Metallic recovery from purchased, tolled, or imported scrap, expanded for full coverage of industry.
2Primary production, secondary recovery, and imports for consumption.
3Inventory levels reflect total for U.S. and Canadian producers; data from the Aluminum Association Inc.

## T2
Table 2. Estimated full coverage consumption of and metallic recover from purchased new and old aluminum scrap.
[Data are rounded to no more than three significant digits; may not add to totals shown. Data are in thousand metric tons. Revised data are marked with a superscript "r".]
Period | Secondary smelters |  | Independent mill fabricators |  | Foundries |  | Other consumers |  | Total
| Consumption | Metal recovery | Consumption | Metal recovery | Consumption | Metal recovery | Consumption | Metal recovery | Consumption | Metal recovery
2024
Total | 2740 | 2070 | 1650 | 1510 | 101 | 93 | 3 | 3 | 4500 | 3680
November | 225 | 170 | 121 | 111 | 8 | 8 | (1) | (1) | 355 | 288
December | 224 | 170 | 117 | 106 | 8 | 8 | (1) | (1) | 349 | 284
January–November | 2,520 r | 1,910 r | 1540 | 1400 | 93 | 85 | 3 | 3 | 4,150 r | 3,400 r
2025
January | 209 r | 156 r | 129 | 118 | 8 | 8 | (1) | (1) | 346 r | 282 r
February | 208 r | 158 r | 151 | 138 | 8 | 8 | (1) | (1) | 367 r | 303 r
March | 216 r | 162 r | 154 | 141 | 8 | 8 | (1) | (1) | 378 r | 311 r
April | 211 r | 156 r | 155 | 142 | 8 | 8 | (1) | (1) | 375 r | 306 r
May | 213 | 156 | 152 | 138 | 8 | 8 | (1) | (1) | 373 r | 303
June | 205 r | 152 r | 158 | 144 | 8 | 8 | (1) | (1) | 372 r | 304 r
July | 205 | 152 | 150 | 137 | 8 | 8 | (1) | (1) | 364 | 297
August | 207 r | 154 | 165 | 151 | 8 | 8 | (1) | (1) | 381 | 313
September | 210 | 154 | 161 | 148 | 8 | 8 | (1) | (1) | 379 r | 309 r
October | 214 | 158 | 153 r | 140 r | 8 | 8 | (1) | (1) | 375 r | 307 r
November | 207 | 153 | 152 | 139 | 8 | 8 | (1) | (1) | 368 | 300
January–November | 2300 | 1710 | 1680 | 1540 | 93 | 85 | 3 | 3 | 4080 | 3340
1Less than ½ unit.

## T3
Table 3. Consumption of and recovery from purchased new and old aluminum scrap in November 2025.
[Data are rounded to no more than three significant digits; may not add to totals shown.]
Aluminum scrap | Consumption (metric tons) |  | Calculated metallic recovery (metric tons)
| Tabulated reports | Estimated full coverage | Tabulated reports | Estimated full coverage
Secondary smelters | 173000 | 207000 | 127000 | 153000
Independent mill fabricators | 138000 | 152000 | 125000 | 139000
Foundries | 7040 | 8450 | 6440 | 7730
Other consumers | 242 | 290 | 242 | 290
Total | 317000 | 368000 | 259000 | 300000

## T4
Table 4. Purchased and toll-treated aluminum-base scrap in November 2025.
[Data are rounded to no more than three significant digits; may not add to totals shown. Data are in metric tons.]
Aluminum-base scrap | November |  |  |  | January–November
| Stocks, opening1 | Net receipts2 | Melted or consumed | Stocks, closing | Net receipts2 | Melted or consumed
New scrap
Extrusions | 24000 | 41000 | 41300 | 23600 | 500000 | 499000
Can stock clippings | 9910 | 31000 | 31400 | 9540 | 372000 | 370000
Other wrought sheet/clippings | 14300 | 39800 | 40800 | 13400 | 451000 | 447000
Castings | 3800 | 5290 | 5350 | 3740 | 62100 | 61800
Borings and turnings | 4740 | 11900 | 12100 | 4500 | 135000 | 134000
Dross and skimmings3 | 17200 | 47700 | 49400 | 15400 | 537000 | 533000
Total new scrap | 74000 | 177000 | 180000 | 70200 | 2060000 | 2050000
Old scrap
Used castings | 13400 | 28800 | 29000 | 13300 | 322000 | 321000
Used extrusions | 7960 | 13300 | 13400 | 7890 | 147000 | 147000
Used cans (shredded, loose, baled) | 10700 | 54400 | 55000 | 10100 | 568000 | 566000
Other wrought products | 21300 | 30400 | 30500 | 21200 | 324000 | 324000
Fragmentized shredder (auto shredder) | 4400 | 9200 | 9200 | 4400 | 115000 | 115000
Total old scrap | 57800 | 136000 | 137000 | 56800 | 1480000 | 1470000
Grand total, all classes | 132000 | 313000 | 317000 | 127000 | 3530000 | 3520000
1May include revisions to previously published data.
2Includes data on imported aluminum-base scrap.
3Gross volume of dross and skimmings. Recoverable aluminum content ranges from 15% to 50% of gross weight.

## T5
Table 5. Aluminum alloys produced at secondary smelters in the United States in November 2025.
[Data are rounded to no more than three significant digits; may not add to totals shown. Excludes integrated aluminum companies. Data are in metric tons. —, not applicable.]
Aluminum alloys | November |  |  |  | January–November
| Stocks, opening1 | Production | Net shipments | Stocks, closing | Production | Net shipments
Die-cast alloys
13% Si, 360, etc. (0.6% Cu, max.) | 3160 | 2770 | 2770 | 3160 | 30400 | 31600
380 and variations | 6990 | 20300 | 20300 | 6990 | 223000 | 224000
Sand and permanent mold
95/5 Al-Si, 356, etc. (0.6% Cu, max.) | 1940 | 2130 | 2130 | 1940 | 23400 | 23400
No. 319 and variations | 1200 | 1390 | 1390 | 1200 | 15300 | 15300
F-132 alloy and variations | 89 | 233 | 233 | 89 | 2560 | 2560
Al-Zn alloys | 339 | 84 | 84 | 339 | 873 | 873
Al-Si alloys (0.6% to 2.0% Cu) | 230 | 189 | 189 | 230 | 2100 | 2100
Al-Cu alloys (1.5% Si, max.) | 139 | 724 | 724 | 139 | 7970 | 7970
Other2 | 4160 | 28000 | 28000 | 4160 | 286000 | 286000
Other
Wrought alloys, extrusion billets | 20900 | 62600 | 62600 | 20900 | 689000 | 689000
Total all alloys | 39100 | 118000 | 118000 | 39100 | 1280000 | 1280000
Less
Primary aluminum consumed | — | 39100 | — | — | 408000 | —
Primary silicon consumed | — | 1680 | — | — | 18500 | —
Other alloying ingredients consumed | — | 924 | — | — | 9950 | —
Other
Net metallic recovery from aluminum scrap consumed in production of secondary aluminum ingot3 | — | 76700 | — | — | 844000 | —
1May include revisions to previously published data.
2Includes alloys No. 12, Al-Mg, Al-Zn, Al-Cu, Al-Si-Cu-Ni, aluminum-base hardeners, variations of these alloys, plus other aluminum alloys.
3No allowance made for melt-loss of primary aluminum and alloying ingredients.

## T6
Table 6. Average price of aluminum in the United States and on the London Metal Exchange.
[Data are in cents per pound. Source: S&P Global Platts Metals Week.]
Period | Midwest U.S. market price | LME cash price Grade A
2024
November | 138.94 | 117.15
December | 138.2 | 115.126
January–December | 129.509 | 109.697
2025
January | 141.216 | 116.777
February | 156.35 | 120.336
March | 159.083 | 120.509
April | 146.813 | 107.996
May | 148.913 | 110.766
June | 172.131 | 114.129
July | 186.109 | 118.106
August | 189.075 | 117.643
September | 194.398 | 120.335
October | 208.141 | 126.367
November | 215.813 | 128.029
January–November | 174.367 | 118.272

## T7
Table 7. Average buying prices for aluminum scrap.
[Data are in cents per pound. Source: Fastmarkets–AMM.]
Period | Used beverage cans | Mixed low copper clips | Old sheet | Old cast | Turnings (clean and dry)
2024
November | 104.25 | 80.5 | 81.75 | 81 | 78.25
December | 105 | 77.88 | 80.38 | 81.5 | 80.5
January–December | 91.56 | 75.57 | 77.67 | 79.13 | 77.06
2025
January | 111.4 | 80 | 83.4 | 81.5 | 82.7
February | 115.75 | 85 | 87.5 | 84.25 | 89
March | 115.13 | 86.5 | 89 | 85.25 | 90
April | 104 | 84.25 | 84.88 | 82 | 87.75
May | 100.8 | 78.7 | 80.9 | 79.1 | 85.8
June | 98.63 | 78.13 | 80.38 | 80.13 | 87.88
July | 97.8 | 81.7 | 78.8 | 79 | 86.4
August | 96 | 83 | 78.5 | 79.5 | 85.5
September | 96.25 | 83 | 80 | 81 | 84.75
October | 91.6 | 83.3 | 79.7 | 81.4 | 85.7
November | 93.13 | 82.75 | 81.25 | 82.5 | 86
January–November | 101.86 | 82.39 | 82.21 | 81.42 | 86.5

## T8
Table 8. U.S. imports for consumption of aluminum in November 2025.
[Data are rounded to no more than three significant digits; may not add to totals shown. Data are in metric tons. Source: U.S. Census Bureau (https://usatrade.census.gov/).]
Country or locality | Metals and alloys, crude |  | Semi-fabricated products1 |  | Scrap |  | Total
| November | January– November | November | January– November | November | January– November | November | January– November
Argentina | 11500 | 113000 | 0 | 145 | 0 | 0 | 11500 | 114000
Australia | 7440 | 50000 | 36 | 290 | 0 | 0 | 7480 | 50300
Austria | (2) | (2) | 3640 | 26400 | 19 | 23 | 3660 | 26400
Azerbaijan | 0 | 0 | 12 | 26600 | 0 | 0 | 12 | 26600
Bahrain | 14200 | 127000 | 322 | 24400 | 0 | 0 | 14500 | 152000
Belgium | 0 | 122 | 2060 | 17800 | 0 | 356 | 2060 | 18300
Brazil | 0 | 12200 | 1920 | 29800 | 0 | 225 | 1920 | 42200
Canada | 144000 | 1790000 | 8490 | 163000 | 31000 | 345000 | 184000 | 2300000
China3 | 3 | 197 | 19100 | 78800 | 97 | 280 | 19200 | 79200
Colombia | 0 | 0 | 350 | 2700 | 671 | 4110 | 1020 | 6810
Ecuador | 0 | 76 | 1120 | 15300 | 76 | 302 | 1200 | 15700
France | 954 | 8130 | 262 | 5240 | 18 | 263 | 1230 | 13600
Germany | 0 | 234 | 2760 | 15800 | 175 | 5710 | 2930 | 21700
Greece | 0 | 0 | 3390 | 35700 | (2) | 19 | 3390 | 35700
Guatemala | 0 | 0 | 0 | 27 | 88 | 782 | 88 | 809
Honduras | 0 | 0 | 258 | 5990 | 612 | 2560 | 870 | 8540
India | 2320 | 138000 | 465 | 13100 | 0 | 0 | 2790 | 151000
Indonesia | 0 | 6990 | 1670 | 14800 | 0 | 0 | 1670 | 21800
Italy | 1 | 510 | 1010 | 12000 | 29 | 69 | 1040 | 12500
Japan | (2) | 23 | 1800 | 8750 | 0 | 477 | 1800 | 9250
Korea, Republic of | 755 | 9380 | 19200 | 223000 | 1000 | 3650 | 20900 | 236000
Malaysia | 4 | 3440 | 650 | 6180 | 0 | 18 | 654 | 9640
Mexico | 121 | 5190 | 2830 | 38300 | 13500 | 171000 | 16500 | 214000
New Zealand | 0 | 6220 | (2) | 26 | 0 | 50 | 0 | 6300
Norway | 19 | 77 | 467 | 8100 | 0 | 0 | 487 | 8180
Oman | 0 | 0 | 2460 | 59700 | 0 | 0 | 2460 | 59700
Panama | 0 | 0 | 0 | 0 | 56 | 894 | 56 | 894
Poland | 0 | (2) | 314 | 3790 | 0 | 61 | 314 | 3850
Qatar | 0 | 23200 | 1 | 4 | 0 | 0 | 1 | 23200
Romania | 0 | 0 | 103 | 5270 | 0 | 0 | 103 | 5270
Saudi Arabia | 0 | 0 | 7700 | 57500 | 0 | 0 | 7700 | 57500
South Africa | 0 | 35500 | 2570 | 21300 | 0 | 0 | 2570 | 56800
Spain | 63 | 1780 | 1270 | 13500 | 44 | 187 | 1380 | 15500
Sweden | 0 | (2) | 1800 | 15300 | 0 | 0 | 1800 | 15300
Thailand | 173 | 1650 | 2400 | 41500 | 110 | 278 | 2690 | 43500
Turkey | 10 | 75 | 1380 | 26100 | 0 | 86 | 1390 | 26300
United Arab Emirates | 25600 | 457000 | 231 | 3490 | 183 | 497 | 26000 | 461000
United Kingdom | (2) | 1690 | 1200 | 11100 | 0 | 625 | 1200 | 13400
Vietnam | 0 | 1 | 2700 | 29800 | 0 | 0 | 2700 | 29800
Other | 20 | 1190 | 10000 | 38900 | 987 | 10600 | 11000 | 50700
Total | 208000 | 2790000 | 106000 | 1100000 | 48600 | 547000 | 362000 | 4440000
1Includes bars, castings, forgings, pipes, plates, profiles, rods, sheets, strip, and tubes.
2Less than ½ unit.
3Includes Hong Kong.

## T9
Table 9. U.S. exports of aluminum in November 2025.
[Data are rounded to no more than three significant digits; may not add to totals shown. Data are in metric tons. Source: U.S. Census Bureau (https://usatrade.census.gov/).]
Country or locality | Metals and alloys, crude |  | Semi-fabricated products1 |  | Scrap |  | Total
| November | January– November | November | January– November | November | January– November | November | January– November
Australia | 41 | 604 | 123 | 1540 | 0 | 0 | 164 | 2140
Belgium | 0 | (2) | 133 | 1070 | 1180 | 6530 | 1310 | 7600
Brazil | 1 | 8 | 190 | 2990 | 0 | 1770 | 191 | 4770
Canada | 2940 | 33400 | 8590 | 218000 | 8860 | 106000 | 20400 | 357000
China3 | 55 | 1190 | 971 | 9180 | 37500 | 300000 | 38600 | 310000
Colombia | 2730 | 12200 | 129 | 594 | 0 | 228 | 2860 | 13000
Costa Rica | 0 | 12 | 21 | 328 | 5 | 99 | 27 | 438
Czechia | 0 | 3 | 6 | 386 | 0 | 0 | 6 | 389
Denmark | 0 | 3 | 6 | 76 | 287 | 3650 | 293 | 3730
Finland | 0 | 13 | 9 | 265 | 0 | 0 | 9 | 278
France | 556 | 5780 | 342 | 5220 | 155 | 1990 | 1050 | 13000
Germany | 79 | 1880 | 296 | 3860 | 120 | 1860 | 495 | 7590
Greece | 0 | 0 | 4 | 106 | 105 | 989 | 109 | 1090
India | (2) | 431 | 383 | 3480 | 33000 | 361000 | 33400 | 364000
Indonesia | 48 | 1140 | 4 | 75 | 1390 | 68600 | 1440 | 69800
Israel | (2) | 32 | 265 | 3890 | 0 | 0 | 265 | 3920
Italy | 1 | 101 | 137 | 1400 | 181 | 1590 | 320 | 3100
Japan | 89 | 1030 | 825 | 9180 | 2880 | 19100 | 3790 | 29300
Korea, Republic of | (2) | 187 | 1770 | 20900 | 21600 | 192000 | 23300 | 213000
Malaysia | 93 | 39700 | 241 | 2350 | 25800 | 265000 | 26200 | 307000
Mexico | 10900 | 139000 | 17100 | 247000 | 8040 | 106000 | 36000 | 491000
Netherlands | 73 | 184 | 34 | 336 | 388 | 3950 | 495 | 4470
New Zealand | 0 | 5 | 8 | 458 | 0 | 0 | 8 | 463
Pakistan | 0 | 184 | 0 | 5 | 2480 | 23900 | 2480 | 24100
Philippines | 0 | 234 | 23 | 262 | 25 | 261 | 48 | 757
Poland | 0 | 7 | 100 | 1160 | 0 | 0 | 100 | 1170
Romania | (2) | 7 | 49 | 836 | 0 | 0 | 49 | 844
Saudi Arabia | 0 | 0 | 10 | 148 | 0 | 220 | 10 | 368
Singapore | 15 | 727 | 184 | 2370 | 216 | 1000 | 416 | 4100
Spain | 0 | 15 | 168 | 1930 | 236 | 2230 | 404 | 4170
Switzerland | 217 | 290 | 33 | 416 | 0 | 0 | 250 | 706
Taiwan | 25 | 714 | 519 | 3380 | 942 | 17200 | 1490 | 21300
Thailand | 19 | 1960 | 137 | 704 | 44300 | 384000 | 44500 | 386000
Turkey | 0 | 73 | 128 | 2700 | 20 | 75 | 148 | 2840
United Arab Emirates | 0 | 2210 | 9 | 717 | 521 | 3650 | 530 | 6580
United Kingdom | 61 | 679 | 450 | 5040 | 0 | 155 | 511 | 5880
Vietnam | 0 | 39 | 128 | 1390 | 2250 | 10500 | 2370 | 12000
Other | (2) | 743 | 285 | 3250 | 177 | 1140 | 462 | 5130
Total | 17900 | 245000 | 33800 | 556000 | 193000 | 1880000 | 244000 | 2680000
1Includes bars, castings, forgings, pipes, plates, profiles, rods, sheets, strip, and tubes.
2Less than ½ unit.
3Includes Hong Kong.