## Text
Aluminum in December 2025
This workbook includes an embedded Word document and 9 tables (See tabs below).
To remove text or numerical footnotes within data cells, see instructions on "RemoveTextButton" tab.
You must download this file in order for the macro to work.
This icon is linked to an embedded text document.

## RemoveTextButton
Purpose:
Remove text or numerical footnotes within data cells
Example:
A cell contains "1,234 e" but only "1,234" is needed for calculative purposes. The "RemoveTextButton" will remove the
"e" within the cell and keep the "1,234" within the cell. The button can be used on one cell or a selection of cells
How to use:
If you do not have the "RemoveTextButton" file saved on your computer, follow these instructions:
Click "Enable Content" above, if needed
Double click the "Remove Text Button for Publications" box located to the right
If a pop-up displays, close it out by selecting “Enable Macros” or “X” if “Enable Macros” is unavailable
A new Excel file should appear. Save this Excel file as "RemoveTextButton" as an Excel Macro Enabled Workbook (.xlsm)
Close out the recently saved "RemoveTextButton" file
Open the "RemoveTextButton" file and follow the instructions in the file to remove unwanted text in data cells
If you already have the "RemoveTextButton" file saved on your computer, follow these instructions:
Click "Enable Content" above, if needed
Open the previously saved "RemoveTextButton" file and follow the instructions in the file to remove unwanted text in data cells
Contact:
Sdeloach-overton@usgs.gov

## T1
Table 1. Components of aluminum supply.
[Data are rounded to no more than three significant digits, except “Primary production”; may not add to totals shown. Data are in thousand metric tons. Revised data are marked with a superscript "r". NA, not available.]
Period | Primary production | Secondary recovery1 |  |  | Imports for consumption |  |  | Total new supply2 | Stocks, end of period3
|  | New | Old | Total | Metals and alloys, crude | Semi-fabricated products | Total
2024
Total | 676 | 2120 | 1560 | 3680 | 3600 | 1230 | 4840 | 9190 | 1690
December | 57 | 165 | 119 | 284 | 297 | 87 | 384 | 726 | 1690
2025
January | 57 | 161 | 118 r | 279 r | 335 | 126 | 461 | 797 r | 1730
February | 52 | 167 | 133 r | 300 r | 298 | 101 | 400 | 752 r | 1750
March | 57 | 176 | 132 r | 308 r | 438 | 99 | 538 | 903 r | 1800
April | 55 | 177 r | 134 r | 311 r | 238 | 102 | 340 | 706 r | 1840
May | 58 | 171 r | 137 r | 308 r | 227 | 94 | 321 | 687 r | 1850
June | 54 | 173 r | 136 r | 309 r | 277 | 99 | 376 | 740 r | 1800
July | 56 | 169 r | 133 r | 302 r | 160 | 95 | 255 | 613 r | 1810
August | 54 | 182 r | 136 r | 318 r | 211 | 89 | 300 | 670 | 1,850 r
September | 53 | 180 r | 134 r | 314 r | 194 | 84 | 278 | 645 r | 1800
October | 56 | 177 r | 134 r | 311 r | 208 | 104 | 313 | 680 r | NA
November | 55 | 168 r | 136 r | 304 r | 208 | 106 | 314 | 673 r | NA
December | 58 | 143 | 132 | 275 | 219 | 105 | 324 | 657 | NA
January–December | 664 | 2040 | 1600 | 3640 | 3010 | 1210 | 4220 | 8520 | NA
1Metallic recovery from purchased, tolled, or imported scrap, expanded for full coverage of industry.
2Primary production, secondary recovery, and imports for consumption.
3Inventory levels reflect total for U.S. and Canadian producers; data from the Aluminum Association Inc.

## T2
Table 2. Estimated full coverage consumption of and metallic recovery from purchased new and old aluminum scrap.
[Data are rounded to no more than three significant digits; may not add to totals shown. Data are in thousand metric tons. Revised data are marked with a superscript "r".]
Period | Secondary smelters |  | Independent mill fabricators |  | Foundries |  | Other consumers |  | Total
| Consumption | Metal recovery | Consumption | Metal recovery | Consumption | Metal recovery | Consumption | Metal recovery | Consumption | Metal recovery
2024
Total | 2740 | 2070 | 1650 | 1510 | 101 | 93 | 3 | 3 | 4500 | 3680
December | 224 | 170 | 117 | 106 | 8 | 8 | (1) | (1) | 349 | 284
2025
January | 204 r | 153 r | 129 | 118 | 8 | 8 | (1) | (1) | 341 r | 279 r
February | 203 r | 155 r | 151 | 138 | 8 | 8 | (1) | (1) | 363 r | 300 r
March | 211 r | 159 r | 154 | 141 | 8 | 8 | (1) | (1) | 374 r | 308 r
April | 214 r | 161 r | 155 | 142 | 8 | 8 | (1) | (1) | 378 r | 311 r
May | 217 r | 161 r | 152 | 138 | 8 | 8 | (1) | (1) | 377 r | 308 r
June | 209 r | 157 r | 158 | 144 | 8 | 8 | (1) | (1) | 375 r | 309 r
July | 209 r | 157 r | 150 | 137 | 8 | 8 | (1) | (1) | 368 r | 302 r
August | 211 r | 159 r | 165 | 151 | 8 | 8 | (1) | (1) | 384 r | 318 r
September | 213 r | 159 r | 161 | 148 | 8 | 8 | (1) | (1) | 383 r | 314 r
October | 217 r | 163 r | 153 | 140 | 8 | 8 | (1) | (1) | 379 r | 311 r
November | 211 r | 158 r | 152 | 139 | 8 | 8 | (1) | (1) | 372 r | 304 r
December | 161 | 128 | 154 | 140 | 8 | 8 | (1) | (1) | 323 | 275
January–December | 2480 | 1870 | 1830 | 1680 | 101 | 93 | 2 | 2 | 4420 | 3640
1Less than ½ unit.

## T3
Table 3. Consumption of and recovery from purchased new and old aluminum scrap in December 2025.
[Data are rounded to no more than three significant digits; may not add to totals shown.]
Aluminum scrap | Consumption (metric tons) |  | Calculated metallic recovery (metric tons)
| Tabulated reports | Estimated full coverage | Tabulated reports | Estimated full coverage
Secondary smelters | 134000 | 161000 | 106000 | 128000
Independent mill fabricators | 138000 | 154000 | 126000 | 140000
Foundries | 7040 | 8450 | 6440 | 7730
Other consumers | 134 | 161 | 134 | 161
Total | 280000 | 323000 | 239000 | 275000

## T4
Table 4. Purchased and toll-treated aluminum-base scrap in December 2025.
[Data are rounded to no more than three significant digits; may not add to totals shown. Data are in metric tons.]
Aluminum-base scrap | December |  |  |  | January–December
| Stocks, opening1 | Net receipts2 | Melted or consumed | Stocks, closing | Net receipts2 | Melted or consumed
New scrap
Extrusions | 26000 | 48500 | 47900 | 26600 | 600000 | 599000
Can stock clippings | 10400 | 43600 | 30300 | 23600 | 433000 | 418000
Other wrought sheet/clippings | 13900 | 35600 | 31300 | 18200 | 481000 | 472000
Castings | 3740 | 5830 | 5400 | 4180 | 70100 | 69400
Borings and turnings | 5430 | 13000 | 7680 | 10800 | 148000 | 142000
Dross and skimmings3 | 16400 | 48700 | 27200 | 37800 | 572000 | 547000
Total new scrap | 75800 | 195000 | 150000 | 121000 | 2300000 | 2250000
Old scrap
Used castings | 13200 | 28800 | 23400 | 18600 | 341000 | 335000
Used extrusions | 7660 | 13300 | 13400 | 7620 | 160000 | 160000
Used cans (shredded, loose, baled) | 8750 | 54700 | 51400 | 12100 | 571000 | 566000
Other wrought products | 19400 | 34100 | 29900 | 23600 | 351000 | 346000
Fragmentized shredder (auto shredder) | 4080 | 12500 | 11900 | 4620 | 157000 | 156000
Total old scrap | 53000 | 143000 | 130000 | 66600 | 1580000 | 1560000
Grand total, all classes | 129000 | 339000 | 280000 | 188000 | 3880000 | 3810000
1May include revisions to previously published data.
2Includes data on imported aluminum-base scrap.
3Gross volume of dross and skimmings. Recoverable aluminum content ranges from 15% to 50% of gross weight.

## T5
Table 5. Aluminum alloys produced at secondary smelters in the United States in December 2025.
[Data are rounded to no more than three significant digits; may not add to totals shown. Excludes integrated aluminum companies. Data are in metric tons. —, not applicable.]
Aluminum alloys | December |  |  |  | January–December
| Stocks, opening1 | Production | Net shipments | Stocks, closing | Production | Net shipments
Die-cast alloys
13% Si, 360, etc. (0.6% Cu, max.) | 3160 | 2750 | 2750 | 3160 | 32900 | 34200
380 and variations | 6830 | 19600 | 19600 | 6830 | 235000 | 236000
Sand and permanent mold
95/5 Al-Si, 356, etc. (0.6% Cu, max.) | 1940 | 2110 | 2110 | 1940 | 25300 | 25300
No. 319 and variations | 1200 | 1380 | 1380 | 1200 | 16500 | 16500
F-132 alloy and variations | 89 | 231 | 231 | 89 | 2770 | 2770
Al-Zn alloys | 339 | 70 | 70 | 339 | 844 | 844
Al-Si alloys (0.6% to 2.0% Cu) | 230 | 193 | 193 | 230 | 2320 | 2320
Al-Cu alloys (1.5% Si, max.) | 139 | 718 | 718 | 139 | 8620 | 8620
Other2 | 4320 | 30700 | 30700 | 4320 | 324000 | 324000
Other
Wrought alloys, extrusion billets | 19500 | 63400 | 62100 | 20700 | 746000 | 745000
Total all alloys | 37700 | 121000 | 120000 | 39000 | 1390000 | 1400000
Less
Primary aluminum consumed | — | 41100 | — | — | 449000 | —
Primary silicon consumed | — | 1680 | — | — | 20200 | —
Other alloying ingredients consumed | — | 937 | — | — | 10900 | —
Other
Net metallic recovery from aluminum scrap consumed in production of secondary aluminum ingot3 | — | 77400 | — | — | 914000 | —
1May include revisions to previously published data.
2Includes alloys No. 12, Al-Mg, Al-Zn, Al-Cu, Al-Si-Cu-Ni, aluminum-base hardeners, variations of these alloys, plus other aluminum alloys.
3No allowance made for melt-loss of primary aluminum and alloying ingredients.

## T6
Table 6. Average price of aluminum in the United States and on the London Metal Exchange.
[Data are in cents per pound. Source: S&P Global Platts Metals Week.]
Period | Midwest U.S. market price | LME cash price Grade A
2024
December | 138.2 | 115.126
January–December | 129.509 | 109.697
2025
January | 141.216 | 116.777
February | 156.35 | 120.336
March | 159.083 | 120.509
April | 146.813 | 107.996
May | 148.913 | 110.766
June | 172.131 | 114.129
July | 186.109 | 118.106
August | 189.075 | 117.643
September | 194.398 | 120.335
October | 208.141 | 126.367
November | 215.813 | 128.029
December | 220.202 | 130.414
January–December | 178.187 | 119.284

## T7
Table 7. Average buying prices for aluminum scrap.
[Data are in cents per pound. Source: Fastmarkets–AMM.]
Period | Used beverage cans | Mixed low copper clips | Old sheet | Old cast | Turnings (clean and dry)
2024
December | 105 | 77.88 | 80.38 | 81.5 | 80.5
January–December | 91.56 | 75.57 | 77.67 | 79.13 | 77.06
2025
January | 111.4 | 80 | 83.4 | 81.5 | 82.7
February | 115.75 | 85 | 87.5 | 84.25 | 89
March | 115.13 | 86.5 | 89 | 85.25 | 90
April | 104 | 84.25 | 84.88 | 82 | 87.75
May | 100.8 | 78.7 | 80.9 | 79.1 | 85.8
June | 98.63 | 78.13 | 80.38 | 80.13 | 87.88
July | 97.8 | 81.7 | 78.8 | 79 | 86.4
August | 96 | 83 | 78.5 | 79.5 | 85.5
September | 96.25 | 83 | 80 | 81 | 84.75
October | 91.6 | 83.3 | 79.7 | 81.4 | 85.7
November | 93.13 | 82.75 | 81.25 | 82.5 | 86
December | 101.2 | 84.6 | 81.9 | 83 | 85
January–November | 101.81 | 82.58 | 82.18 | 81.55 | 86.37

## T8
Table 8. U.S. imports for consumption of aluminum in December 2025.
[Data are rounded to no more than three significant digits; may not add to totals shown. Data are in metric tons. Source: U.S. Census Bureau (https://usatrade.census.gov/).]
Country or locality | Metals and alloys, crude |  | Semi-fabricated products1 |  | Scrap |  | Total
| December | January– December | December | January– December | December | January– December | December | January– December
Argentina | 15300 | 129000 | 5 | 150 | 0 | 0 | 15300 | 129000
Australia | 4660 | 54600 | 26 | 316 | 0 | 0 | 4690 | 55000
Austria | 0 | (2) | 2950 | 29400 | 0 | 23 | 2950 | 29400
Azerbaijan | 0 | 0 | 607 | 27200 | 0 | 0 | 607 | 27200
Bahrain | 8760 | 136000 | 413 | 24800 | 0 | 0 | 9180 | 161000
Belgium | 20 | 142 | 4270 | 22100 | 18 | 374 | 4310 | 22600
Brazil | 0 | 12200 | 5690 | 35500 | 0 | 225 | 5690 | 47900
Canada | 153000 | 1940000 | 7940 | 171000 | 40400 | 385000 | 201000 | 2500000
China3 | 27 | 225 | 11500 | 90200 | 36 | 316 | 11500 | 90800
Colombia | 0 | 0 | 155 | 2850 | 606 | 4720 | 762 | 7570
Ecuador | 0 | 76 | 1340 | 16600 | 85 | 388 | 1430 | 17100
France | 2590 | 10700 | 1380 | 6630 | 6 | 269 | 3980 | 17600
Germany | 18 | 252 | 4820 | 20600 | 175 | 5890 | 5010 | 26800
Greece | 0 | 0 | 2820 | 38500 | 4 | 23 | 2820 | 38600
Guatemala | 0 | 0 | 0 | 27 | 205 | 987 | 205 | 1010
Honduras | 0 | 0 | 424 | 6410 | 1260 | 3820 | 1690 | 10200
India | 7140 | 145000 | 800 | 13900 | 0 | 0 | 7940 | 159000
Indonesia | 2000 | 8990 | 1920 | 16700 | 0 | 0 | 3920 | 25700
Italy | 0 | 510 | 1210 | 13200 | 0 | 69 | 1210 | 13700
Japan | 0 | 23 | 842 | 9590 | 8 | 485 | 849 | 10100
Korea, Republic of | 817 | 10200 | 21200 | 245000 | 1100 | 4750 | 23100 | 260000
Malaysia | 2 | 3450 | 712 | 6890 | 3 | 21 | 718 | 10400
Mexico | 79 | 5270 | 2540 | 40800 | 15300 | 186000 | 18000 | 232000
New Zealand | 256 | 6480 | 0 | 26 | 0 | 50 | 256 | 6550
Norway | 0 | 77 | 327 | 8430 | 0 | 0 | 327 | 8510
Oman | 0 | 0 | 2930 | 62700 | 0 | 0 | 2930 | 62700
Panama | 0 | 0 | 0 | 0 | 78 | 972 | 78 | 972
Poland | 0 | (2) | 131 | 3920 | 0 | 61 | 131 | 3980
Qatar | 3000 | 26200 | 0 | 4 | 0 | 0 | 3000 | 26200
Romania | 0 | 0 | 294 | 5560 | 0 | 0 | 294 | 5560
Saudi Arabia | 0 | 0 | 4060 | 61500 | 259 | 259 | 4320 | 61800
South Africa | 0 | 35500 | 2510 | 23800 | 0 | 0 | 2510 | 59300
Spain | 77 | 1860 | 1060 | 14500 | 19 | 207 | 1150 | 16600
Sweden | 0 | (2) | 1130 | 16400 | 0 | 0 | 1130 | 16400
Thailand | 225 | 1880 | 2540 | 44100 | 168 | 446 | 2930 | 46400
Turkey | 0 | 75 | 1850 | 28000 | 0 | 86 | 1850 | 28100
United Arab Emirates | 21300 | 478000 | 381 | 3870 | 270 | 766 | 21900 | 483000
United Kingdom | 0 | 1690 | 1040 | 12100 | 0 | 625 | 1040 | 14500
Vietnam | 0 | 1 | 2960 | 32700 | 0 | 0 | 2960 | 32700
Other | 31 | 1220 | 10100 | 49000 | 1290 | 11900 | 11400 | 62100
Total | 219000 | 3010000 | 105000 | 1210000 | 61400 | 609000 | 385000 | 4830000
1Includes bars, castings, forgings, pipes, plates, profiles, rods, sheets, strip, and tubes.
2Less than ½ unit.
3Includes Hong Kong.

## T9
Table 9. U.S. exports of aluminum in December 2025.
[Data are rounded to no more than three significant digits; may not add to totals shown. Data are in metric tons. Source: U.S. Census Bureau (https://usatrade.census.gov/).]
Country or locality | Metals and alloys, crude |  | Semi-fabricated products1 |  | Scrap |  | Total
| December | January– December | December | January– December | December | January– December | December | January– December
Australia | 145 | 749 | 207 | 1740 | 0 | 0 | 352 | 2490
Belgium | 0 | (2) | 172 | 1240 | 1590 | 9820 | 1760 | 11100
Brazil | 0 | 8 | 158 | 3150 | 20 | 2100 | 178 | 5260
Canada | 3390 | 36800 | 7360 | 225000 | 9120 | 115000 | 19900 | 377000
China3 | 70 | 1260 | 1210 | 10400 | 36600 | 360000 | 37900 | 372000
Colombia | 1290 | 13500 | 14 | 608 | 0 | 484 | 1300 | 14600
Costa Rica | 0 | 12 | 11 | 339 | 5 | 103 | 16 | 454
Czechia | 0 | 3 | 5 | 392 | 0 | 0 | 5 | 395
Denmark | 0 | 3 | 3 | 79 | 543 | 4190 | 546 | 4280
Finland | 0 | 13 | 17 | 282 | 0 | 0 | 17 | 295
France | 699 | 6480 | 790 | 6010 | 117 | 2110 | 1610 | 14600
Germany | 10 | 1890 | 872 | 4730 | 542 | 3590 | 1420 | 10200
Greece | (2) | (2) | 6 | 112 | 406 | 1740 | 412 | 1850
India | 52 | 482 | 529 | 4010 | 32600 | 420000 | 33200 | 425000
Indonesia | 0 | 1140 | 3 | 78 | 654 | 71800 | 657 | 73000
Israel | (2) | 32 | 134 | 4030 | 0 | 0 | 134 | 4060
Italy | (2) | 101 | 165 | 1570 | 573 | 3020 | 737 | 4690
Japan | 34 | 1070 | 848 | 10000 | 4090 | 29800 | 4970 | 40900
Korea, Republic of | 42 | 229 | 1910 | 22800 | 22800 | 230000 | 24700 | 253000
Malaysia | 492 | 40100 | 238 | 2580 | 23900 | 295000 | 24600 | 338000
Mexico | 8780 | 148000 | 14500 | 261000 | 9040 | 126000 | 32300 | 535000
Netherlands | 1 | 185 | 16 | 352 | 483 | 4920 | 500 | 5460
New Zealand | 0 | 5 | 52 | 509 | 0 | 0 | 52 | 514
Pakistan | 0 | 184 | 0 | 5 | 2290 | 29400 | 2290 | 29600
Philippines | 0 | 234 | 9 | 271 | 20 | 357 | 29 | 862
Poland | 0 | 7 | 91 | 1250 | 169 | 169 | 259 | 1430
Romania | 0 | 7 | 44 | 881 | 0 | 0 | 44 | 888
Saudi Arabia | 0 | 0 | 3 | 151 | 0 | 265 | 3 | 416
Singapore | 0 | 727 | 156 | 2530 | 462 | 2440 | 619 | 5690
Spain | 0 | 15 | 217 | 2150 | 451 | 3010 | 668 | 5170
Switzerland | 122 | 411 | 38 | 454 | 0 | 0 | 160 | 866
Taiwan | 12 | 726 | 457 | 3830 | 1180 | 22500 | 1650 | 27100
Thailand | 40 | 2000 | 91 | 795 | 46500 | 469000 | 46600 | 472000
Turkey | 0 | 73 | 165 | 2860 | 85 | 505 | 250 | 3440
United Arab Emirates | 1 | 2210 | 19 | 736 | 224 | 4090 | 243 | 7040
United Kingdom | 20 | 699 | 537 | 5580 | 0 | 175 | 556 | 6450
Vietnam | 0 | 39 | 158 | 1550 | 3310 | 17500 | 3460 | 19100
Other | 51 | 794 | 184 | 3430 | 575 | 1850 | 810 | 6080
Total | 15200 | 260000 | 31400 | 588000 | 198000 | 2230000 | 245000 | 3080000
1Includes bars, castings, forgings, pipes, plates, profiles, rods, sheets, strip, and tubes.
2Less than ½ unit.
3Includes Hong Kong.