## Text
Chromium in October of 2020
This workbook includes an embedded Word document and 8 tables (See tabs below).
This icon is linked to an embedded text document.

## T1
TABLE 1
U.S. SALIENT CHROMIUM STATISTICS1
(Metric tons, gross weight)
| 2019 | 2020
| January– | [6 empty] | January–
| Decemberp | August |  | September |  | October |  | October2
Production, stainless steel3 | 2590000 | 172000 |  | 184000 |  | 182000 |  | 1760000
Components of U.S. supply:
Stainless steel scrap receipts | 810000 | 62600 | e | 67000 | e | 42200 |  | 591000 | e
Stainless steel scrap consumption | 1240000 | 94300 | e | 101000 | e | 63100 |  | 895000 | e
Imports for consumption:
Chromite ore | 152000 | 712 |  | 3710 |  | 2050 |  | 64100
Ferrochromium:
More than 4% carbon | 393000 | 4250 |  | 8540 |  | 14600 |  | 229000
More than 3% but not more than 4% carbon | 1210 | 34 |  | -- |  | -- |  | 212
More than 0.5% but not more than 3% carbon | 2090 | -- |  | 350 |  | 109 |  | 2630
Not more than 0.5% carbon | 44300 | 1010 |  | 1580 |  | 1590 |  | 28000
Ferrochromium silicon | 17600 | 243 |  | -- |  | 4530 |  | 15700
Total ferroalloy imports | 458000 | 5540 |  | 10500 |  | 20900 |  | 275000
Chromium metal4 | 14400 | 308 |  | 338 |  | 608 |  | 10900
Stainless steel | 767000 | 39800 |  | 39000 |  | 56700 |  | 555000
Stainless steel scrap | 204000 | 18600 |  | 16800 |  | 21400 |  | 179000
Distribution of U.S. supply:
Consumption, industry, chromium ferroalloys and metal | 389000 | 27000 | e | 26000 | e | 26000 | e | 282000 | e
Exports:
Chromite ore | 2300 | 305 |  | 19 |  | 139 |  | 1480
Chromium ferroalloys:
High-carbon ferrochromium | 1300 | 100 |  | 42 |  | 260 |  | 696
Low-carbon ferrochromium | 437 | 49 |  | 125 |  | -- |  | 385
Ferrochromium silicon | 22 | -- |  | 41 |  | -- |  | 164
Total ferroalloy exports | 1760 | 149 |  | 208 |  | 260 |  | 1250
Chromium metal | 431 | 42 |  | 33 |  | 23 |  | 340
Stainless steel | 436000 | 23400 |  | 27000 |  | 31400 |  | 266000
Stainless steel scrap | 469000 | 30000 |  | 21900 |  | 22800 |  | 258000
Stocks at end of period:
Consumer, industry, chromium ferroalloys and metal | 7530 | 7100 | e | 7000 | e | 7000 | e | 7000 | e
Government stockpile:
Chromium ferroalloys | 66100 | 60700 |  | 60700 |  | 60700 |  | 60700
Chromium metal | 3850 | 3830 |  | 3830 |  | 3830 |  | 3830
eEstimated. pPreliminary. -- Zero.
1Data are rounded to no more than three significant digits; may not add to totals shown.
2May include revised data that are not broken out by specific month(s).
3Data on stainless steel production reported by American Iron and Steel Institute; monthly, quarterly, and year–to–date production of stainless and heat-resisting raw steel.
4Includes waste and scrap and other.

## T2
TABLE 2
U.S. REPORTED CONSUMPTION AND STOCKS OF CHROMIUM PRODUCTS1, 2
(Metric tons, gross weight unless otherwise noted)
2020
January–
| September |  | October |  | October3
Consumption by end use:
Steel:
Carbon steel | W |  | W |  | W
High-strength low-alloy steel | 130 | e | 130 | e | 1360 | e
Stainless and heat-resisting steel | 22000 | e | 22000 | e | 244000 | e
Unspecified steel4 | 3000 | e | 3000 | e | 33000 | e
Superalloys | 200 | e | 200 | e | 2000 | e
Other alloys and uses5 | W |  | W |  | W
Total | 26000 | e | 26000 | e | 282000 | e
Total, chromium content | 15000 | e | 15000 | e | 160000 | e
Consumption by material:
Low-carbon ferrochromium | 1500 | e | 1500 | e | 17000 | e
High-carbon ferrochromium | 23000 | e | 23000 | e | 256000 | e
Ferrochromium silicon | W |  | W |  | W
Chromium metal | 130 | e | 130 | e | 1360 | e
Chromite ore | 120 | e | 120 | e | 1240 | e
Chromium-aluminum alloy | W |  | W |  | W
Other chromium materials | W |  | W |  | W
Total | 26000 | e | 26000 | e | 282000 | e
Total, chromium content | 15000 | e | 15000 | e | 160000 | e
Consumer stocks:
Low-carbon ferrochromium | 730 | e | 730 | e | 730 | e
High-carbon ferrochromium | 2000 | e | 2000 | e | 2000 | e
Ferrochromium silicon | W |  | W |  | W
Chromium metal | 20 | e | 20 | e | 20 | e
Chromium-aluminum alloy | W |  | W |  | W
Other chromium materials6 | 4000 | e | 4000 | e | 4000 | e
Total | 7000 | e | 7000 | e | 7000 | e
Total, chromium content | 3700 | e | 3700 | e | 3700 | e
eEstimated. W Withheld to avoid disclosing company proprietary data; included in "Total."
1Data are rounded to no more than three significant digits; may not add to totals shown.
2Includes estimates.
3May include revised data that are not broken out by specific month(s).
4Includes electrical, full alloy, tool, and unspecified steel end uses.
5Includes cast irons, welding and alloy hard-facing rods and materials, wear- and corrosion-resistant alloys, and aluminum, copper, magnetic, nickel, and other alloys.
6Includes chromite ore as foundry sand.

## T3
TABLE 3
U.S. GOVERNMENT STOCKPILE INVENTORY OF
CHROMIUM MATERIALS1
(metric tons)
Chromium ferroalloys
| High-carbon | Low-carbon
| ferro- | ferro- | Chromium
| chromium | chromium | metal
2019:
October | 39600 | 27400 | 3850
November | 38700 | 27400 | 3850
December | 38700 | 27400 | 3850
2020:
January | 37800 | 27400 | 3850
February | 37100 | 27400 | 3850
March | 36700 | 27100 | 3850
April | 36700 | 27100 | 3850
May | 36000 | 26800 | 3850
June | 35700 | 26800 | 3840
July | 35100 | 26800 | 3840
August | 33900 | 26800 | 3830
September | 33900 | 26800 | 3830
October | 33900 | 26800 | 3830
1Data are rounded to no more than three significant digits.
Source: Defense Logistics Agency, DLA Strategic Materials.

## T4
TABLE 4
U.S. EXPORTS OF CHROMITE ORE, CHROMIUM FERROALLOYS, AND METAL1
| Chromite ore |  | Chromium ferroalloys2 |  |  | Chromium metal3
| Gross |  | Gross | Chromium |  | Gross
| weight | Value | weight | content | Value | weight | Value
| (metric tons) | (thousands) | (metric tons) | (metric tons) | (thousands) | (metric tons) | (thousands)
2019:
October | 61 | 56 | 328 | 184 | 525 | 39 | 1340
November | 141 | 110 | 179 | 107 | 319 | 23 | 889
December | 120 | 86 | 83 | 50 | 107 | 31 | 718
January–December4 | 2300 | 1940 | 1760 | 942 | 2810 | 431 | 13100
2020:
January | 147 | 82 | 66 | 36 | 91 | 37 | 733
February | 176 | 104 | 66 | 40 | 118 | 24 | 658
March | 140 | 79 | 106 | 63 | 207 | 35 | 972
April | 115 | 83 | 118 | 61 | 182 | 31 | 550
May | 155 | 90 | 85 | 41 | 106 | 35 | 1050
June | 186 | 133 | 56 | 34 | 72 | 33 | 529
July | 96 | 68 | 133 | 71 | 180 | 46 | 1770
August | 305 | 97 | 149 | 90 | 233 | 42 | 927
September | 19 | 8 | 208 | 115 | 324 | 33 | 727
October | 139 | 120 | 260 | 157 | 316 | 23 | 942
January–October4 | 1480 | 865 | 1250 | 709 | 1830 | 340 | 8850
1Data are rounded to no more than three significant digits; may not add to totals shown.
2Includes low- and high-carbon ferrochromium and ferrochromium silicon.
3Includes chromium metal, waste and scrap, and unwrought powders.
4May include revised data that are not broken out by specific month(s).
Source: U.S. Census Bureau.

## T5
TABLE 5
U.S. IMPORTS FOR CONSUMPTION OF CHROMITE ORE, FERROCHROMIUM, AND
CHROMIUM METAL1
(Metric tons)
| 2019 | 2020
| January– |  |  | January–
| December | September | October | October2
Chromite ore:
Not more than 40% chromic oxide:
Gross weight | 973 | 647 | 199 | 2040
Chromic oxide content | 360 | 119 | 78 | 521
More than 40% but less than 46% chromic oxide:
Gross weight | 4170 | 493 | 1660 | 8680
Chromic oxide content | 1810 | 215 | 743 | 3790
46% or more chromic oxide:
Gross weight | 147000 | 2570 | 191 | 53400
Chromic oxide content | 90400 | 1210 | 138 | 44600
Total, all grades:
Gross weight | 152000 | 3710 | 2050 | 64100
Chromic oxide content | 92500 | 1550 | 959 | 48900
Ferrochromium:
Low-carbon:3
Not more than 0.5% carbon:
Gross weight | 44300 | 1580 | 1590 | 28000
Chromium content | 30900 | 1000 | 1020 | 18800
More than 0.5% but not more than 3% carbon:
Gross weight | 2090 | 350 | 109 | 2630
Chromium content | 1330 | 244 | 78 | 1750
Total, low-carbon:
Gross weight | 46400 | 1930 | 1700 | 30600
Chromium content | 32200 | 1250 | 1100 | 20600
Medium-carbon:4
Gross weight | 1210 | -- | -- | 212
Chromium content | 802 | -- | -- | 116
High-carbon:5
Gross weight | 393000 | 8540 | 14600 | 229000
Chromium content | 215000 | 4650 | 8180 | 127000
Total, all grades:
Gross weight | 440000 | 10500 | 16300 | 260000
Chromium content | 248000 | 5900 | 9280 | 148000
Chromium metal:
Unwrought powders | 11500 | 215 | 450 | 9180
Waste and scrap | 221 | 14 | 27 | 153
Other than waste and scrap and unwrought powders | 2680 | 110 | 130 | 1570
Total, all grades | 14400 | 338 | 608 | 10900
-- Zero.
1Data are rounded to no more than three significant digits; may not add to totals shown.
2May include revised data that are not broken out by specific month(s).
3Ferrochromium containing not more than 3% carbon.
4Ferrochromium containing more than 3% carbon but not more than 4% carbon.
5Ferrochromium containing more than 4% carbon.
Source: U.S. Census Bureau.

## T6
TABLE 6
U.S. IMPORTS FOR CONSUMPTION OF FERROCHROMIUM IN 2020, BY GRADE AND COUNTRY OR LOCALITY1
| October |  |  | January–October2
| Gross | Chromium |  | Gross | Chromium
| weight | content | Value3 | weight | content | Value3
Grade and country or locality | (metric tons) | (metric tons) | (thousands) | (metric tons) | (metric tons) | (thousands)
High-carbon ferrochromium:4
Albania | 145 | 102 | 161 | 2960 | 1970 | 3440
Brazil | 600 | 322 | 340 | 2770 | 1500 | 1900
Canada | -- | -- | -- | 6 | 3 | 9
India | 162 | 94 | 145 | 5990 | 3600 | 4880
Kazakhstan | 4650 | 3210 | 5880 | 48800 | 33900 | 55300
Oman | -- | -- | -- | 968 | 499 | 630
Russia | -- | -- | -- | 21900 | 13200 | 20700
South Africa | 8600 | 4140 | 7160 | 127000 | 62100 | 105000
Sweden | -- | -- | -- | 768 | 515 | 951
Turkey | 489 | 312 | 475 | 2100 | 1350 | 2260
Zimbabwe | -- | -- | -- | 15400 | 8790 | 9740
Total | 14600 | 8180 | 14200 | 229000 | 127000 | 205000
Medium-carbon ferrochromium:5
Russia | -- | -- | -- | 76 | 41 | 119
Turkey | -- | -- | -- | 126 | 68 | 68
United Kingdom | -- | -- | -- | 10 | 8 | 23
Total | -- | -- | -- | 212 | 116 | 210
Low-carbon ferrochromium:6
More than 0.5% but not more than 3% carbon
Brazil | -- | -- | -- | 1020 | 631 | 1700
India | -- | -- | -- | 200 | 123 | 372
Kazakhstan | 109 | 78 | 278 | 1290 | 912 | 3090
Russia | -- | -- | -- | 120 | 85 | 284
Total | 109 | 78 | 278 | 2630 | 1750 | 5440
Not more than 0.5% carbon:
Belgium | -- | -- | -- | 1220 | 735 | 3610
Brazil | 575 | 303 | 782 | 1600 | 939 | 2340
China | -- | -- | -- | 9 | 6 | 29
Germany | 401 | 280 | 1340 | 3330 | 2280 | 10700
India | -- | -- | -- | 596 | 375 | 1140
Japan | -- | -- | -- | 579 | 415 | 2280
Kazakhstan | 343 | 249 | 903 | 7130 | 5120 | 18000
Russia | 242 | 169 | 546 | 12700 | 8400 | 26500
Turkey | 32 | 22 | 106 | 810 | 564 | 2060
Total | 1590 | 1020 | 3670 | 28000 | 18800 | 66600
All grades:
Albania | 145 | 102 | 161 | 2960 | 1970 | 3440
Belgium | -- | -- | -- | 1220 | 735 | 3610
Brazil | 1180 | 624 | 1120 | 5390 | 3070 | 5950
Canada | -- | -- | -- | 6 | 3 | 9
China | -- | -- | -- | 9 | 6 | 29
Germany | 401 | 280 | 1340 | 3330 | 2280 | 10700
India | 162 | 94 | 145 | 6790 | 4100 | 6400
Japan | -- | -- | -- | 579 | 415 | 2280
Kazakhstan | 5100 | 3540 | 7060 | 57300 | 39900 | 76300
Oman | -- | -- | -- | 968 | 499 | 630
Russia | 242 | 169 | 546 | 34800 | 21800 | 47600
South Africa | 8600 | 4140 | 7160 | 127000 | 62100 | 105000
Sweden | -- | -- | -- | 768 | 515 | 951
Turkey | 521 | 333 | 581 | 3030 | 1980 | 4390
United Kingdom | -- | -- | -- | 10 | 8 | 23
(See footnotes at end of table.)
TABLE 6—Continued
U.S. IMPORTS FOR CONSUMPTION OF FERROCHROMIUM IN 2020, BY GRADE AND COUNTRY OR LOCALITY1
| October |  |  | January–October2
| Gross | Chromium |  | Gross | Chromium
| weight | content | Value3 | weight | content | Value3
Grade and country or locality | (metric tons) | (metric tons) | (thousands) | (metric tons) | (metric tons) | (thousands)
Zimbabwe | -- | -- | -- | 15400 | 8790 | 9740
Total | 16300 | 9280 | 18100 | 260000 | 148000 | 277000
-- Zero.
1Data are rounded to no more than three significant digits; may not add to totals shown.
2May include revised data that are not broken out by specific month(s).
3Customs import value generally represents a value in the foreign country and therefore excludes U.S. import duties, freight, insurance, and other charges incurred in bringing the merchandise into the United States.
4Ferrochromium containing more than 4% carbon.
5Ferrochromium containing more than 3% carbon but not more than 4% carbon.
6Ferrochromium containing not more than 3% carbon.
Source: U.S. Census Bureau.

## T7
TABLE 7
U.S. IMPORTS FOR CONSUMPTION OF CHROMIUM METAL IN 2020,
BY GRADE AND BY COUNTRY OR LOCALITY1
| October |  | January–October2
| Gross weight | Value3 | Gross weight | Value3
Grade and country or locality | (metric tons) | (thousands) | (metric tons) | (thousands)
Unwrought powders:
Belgium | -- | -- | 24 | 139
China | 59 | 641 | 1140 | 10700
Estonia | -- | -- | 10 | 75
France | 152 | 1250 | 2080 | 17600
Germany | 26 | 142 | 305 | 2390
India | 20 | 172 | 115 | 1030
Japan | -- | -- | (4) | 24
Russia | 56 | 454 | 3290 | 21400
Spain | -- | -- | 94 | 482
Switzerland | -- | -- | 20 | 149
United Kingdom | 138 | 1130 | 2100 | 21200
Total | 450 | 3790 | 9180 | 75100
Waste and scrap:
Canada | -- | -- | 15 | 43
France | -- | -- | 11 | 34
Japan | -- | -- | 13 | 86
United Kingdom | 27 | 167 | 114 | 718
Total | 27 | 167 | 153 | 881
Other than waste and scrap and unwrought powders:
Canada | -- | -- | (4) | 5
China | (4) | 6 | 22 | 285
France | -- | -- | (4) | 12
Germany | (4) | 8 | 44 | 409
Japan | 1 | 47 | 5 | 254
Liechtenstein | -- | -- | (4) | 3
Malaysia | -- | -- | (4) | 32
Russia | 111 | 736 | 1280 | 7300
Spain | -- | -- | 38 | 194
Taiwan | (4) | 5 | (4) | 5
United Kingdom | 18 | 268 | 179 | 1870
Total | 130 | 1070 | 1570 | 10400
All grades:
Belgium | -- | -- | 24 | 139
Canada | -- | -- | 15 | 48
China | 59 | 647 | 1160 | 10900
Estonia | -- | -- | 10 | 75
France | 152 | 1250 | 2090 | 17700
Germany | 26 | 150 | 349 | 2800
India | 20 | 172 | 115 | 1030
Japan | 1 | 47 | 18 | 364
Liechtenstein | -- | -- | (4) | 3
Malaysia | -- | -- | (4) | 32
Russia | 166 | 1190 | 4570 | 28700
Spain | -- | -- | 132 | 676
Switzerland | -- | -- | 20 | 149
Taiwan | (4) | 5 | (4) | 5
United Kingdom | 183 | 1570 | 2390 | 23800
Total | 608 | 5030 | 10900 | 86400
-- Zero.
1Data are rounded to no more than three significant digits; may not add to totals shown.
2May include revised data that are not broken out by specific month(s).
3Customs import value generally represents a value in the foreign country and therefore excludes U.S. import duties, freight, insurance, and other charges incurred in bringing the merchandise into the United States.
4Less than ½ unit.
Source: U.S. Census Bureau.

## T8
TABLE 8
U.S. STAINLESS STEEL TRADE, BY PRODUCT, IN 20201
| October |  | January–October2
| Gross weight | Value3 | Gross weight | Value3
Stainless steel product | (metric tons) | (thousands) | (metric tons) | (thousands)
Exports:
Ingot | 721 | 4560 | 9520 | 58200
Flat-rolled (width > 600 mm) | 19800 | 50300 | 159000 | 434000
Flat-rolled (width < 600 mm) | 5620 | 26200 | 46400 | 248000
Bars and rods in irregular coils | 56 | 247 | 1710 | 9680
Other bars and rods | 2090 | 19400 | 20900 | 219000
Wire | 692 | 9670 | 6010 | 88900
Tubes, pipes, hollow profiles | 2450 | 25000 | 22600 | 255000
Total | 31400 | 135000 | 266000 | 1310000
Stainless steel scrap | 22800 | 23600 | 258000 | 218000
Grand total | 54200 | 159000 | 523000 | 1530000
Imports:
Ingot | 17600 | 31000 | 130000 | 328000
Flat-rolled (width > 600 mm) | 15900 | 37300 | 172000 | 409000
Flat-rolled (width < 600 mm) | 3050 | 10100 | 34300 | 123000
Bars and rods in irregular coils | 1380 | 4900 | 24100 | 79100
Other bars and rods | 8130 | 30400 | 82200 | 316000
Wire | 2700 | 11100 | 27800 | 121000
Tubes, pipes, hollow profiles | 7940 | 48900 | 85800 | 587000
Total | 56700 | 174000 | 555000 | 1960000
Stainless steel scrap | 21400 | 18500 | 179000 | 156000
Grand total | 78100 | 192000 | 735000 | 2120000
1Data are rounded to no more than three significant digits; may not add to totals shown.
2May include revised data that are not broken out by specific month(s).
3Export value is free alongside ship. Import value is Customs import value, which generally represents a value in the foreign country and therefore excludes U.S. import duties, freight, insurance, and other incurred in bringing the merchandise into the United States.
Source: U.S. Census Bureau.