## Text
Chromium in December of 2020
This workbook includes an embedded Word document and 8 tables (See tabs below).
This icon is linked to an embedded text document.

## T1
TABLE 1
U.S. SALIENT CHROMIUM STATISTICS1
(Metric tons, gross weight)
| 2019 | 2020
| January– | [6 empty] | January–
| Decemberp | October |  | November |  | December |  | December2
Production, stainless steel3 | 2590000 | 182000 |  | 186000 |  | 200000 |  | 2140000
Components of U.S. supply:
Stainless steel scrap receipts | 810000 | 42200 |  | 43200 | e | 46600 | e | 681000 | e
Stainless steel scrap consumption | 1240000 | 63100 |  | 64600 | e | 69600 | e | 1030000 | e
Imports for consumption:
Chromite ore | 152000 | 2050 |  | 35400 |  | 1490 |  | 101000
Ferrochromium:
More than 4% carbon | 393000 | 14600 |  | 30000 |  | 51400 |  | 310000
More than 3% but not more than 4% carbon | 1210 | -- |  | -- |  | -- |  | 212
More than 0.5% but not more than 3% carbon | 2090 | 109 |  | 733 |  | -- |  | 3360
Not more than 0.5% carbon | 44300 | 1590 |  | 5280 |  | 4140 |  | 37400
Ferrochromium silicon | 17600 | 4530 |  | -- |  | 55 |  | 15800
Total ferroalloy imports | 458000 | 20900 |  | 36000 |  | 55600 |  | 367000
Chromium metal4 | 14400 | 608 |  | 488 |  | 268 |  | 11700
Stainless steel | 767000 | 56700 |  | 87900 |  | 50400 |  | 694000
Stainless steel scrap | 204000 | 21400 |  | 23100 |  | 17900 |  | 220000
Distribution of U.S. supply:
Consumption, industry, chromium ferroalloys and metal | 389000 | 26000 | e | 26000 | r, e | 27000 | e | 335000 | e
Exports:
Chromite ore | 2300 | 139 |  | 59 |  | 222 |  | 1760
Chromium ferroalloys:
High-carbon ferrochromium | 1300 | 260 |  | 79 |  | 174 |  | 949
Low-carbon ferrochromium | 437 | -- |  | 4 |  | 4 |  | 393
Ferrochromium silicon | 22 | -- |  | -- |  | 74 |  | 238
Total ferroalloy exports | 1760 | 260 |  | 83 |  | 252 |  | 1580
Chromium metal | 431 | 23 |  | 22 |  | 16 |  | 378
Stainless steel | 436000 | 31400 |  | 28800 |  | 26600 |  | 321000
Stainless steel scrap | 469000 | 22800 |  | 35900 |  | 25200 |  | 319000
Stocks at end of period:
Consumer, industry, chromium ferroalloys and metal | 7530 | 7000 | e | 7400 | r, e | 7400 | e | 7400 | e
Government stockpile:
Chromium ferroalloys | 66100 | 60700 |  | 60700 |  | 59600 |  | 59600
Chromium metal | 3850 | 3830 |  | 3790 |  | 3750 |  | 3750
eEstimated. pPreliminary. rRevised. -- Zero.
1Data are rounded to no more than three significant digits; may not add to totals shown.
2May include revised data that are not broken out by specific month(s).
3Data on stainless steel production reported by American Iron and Steel Institute; monthly, quarterly, and year–to–date production of stainless and heat-resisting raw steel.
4Includes waste and scrap and other.

## T2
TABLE 2
U.S. REPORTED CONSUMPTION AND STOCKS OF CHROMIUM PRODUCTS1, 2
(Metric tons, gross weight unless otherwise noted)
2020
January–
| November |  | December |  | December3
Consumption by end use:
Steel:
Carbon steel | W |  | W |  | W
High-strength low-alloy steel | 140 | r, e | 140 | e | 1600 | e
Stainless and heat-resisting steel | 22000 | r, e | 23000 | e | 289000 | e
Unspecified steel4 | 3400 | r, e | 3400 | e | 39800 | e
Superalloys | 200 | e | 200 | e | 2400 | e
Other alloys and uses5 | W |  | W |  | W
Total | 26000 | r, e | 27000 | e | 335000 | e
Total, chromium content | 15000 | r, e | 16000 | e | 191000 | e
Consumption by material:
Low-carbon ferrochromium | 1700 | r, e | 1700 | e | 20700 | e
High-carbon ferrochromium | 23000 | r, e | 24000 | e | 303000 | e
Ferrochromium silicon | W |  | W |  | W
Chromium metal | 140 | r, e | 140 | e | 1600 | e
Chromite ore | 130 | r, e | 130 | e | 1500 | e
Chromium-aluminum alloy | W |  | W |  | W
Other chromium materials | W |  | W |  | W
Total | 26000 | r, e | 27000 | e | 335000 | e
Total, chromium content | 15000 | r, e | 16000 | e | 191000 | e
Consumer stocks:
Low-carbon ferrochromium | 740 | r, e | 740 | e | 740 | e
High-carbon ferrochromium | 2200 | r, e | 2200 | e | 2200 | e
Ferrochromium silicon | W |  | W |  | W
Chromium metal | 19 | r, e | 19 | e | 19 | e
Chromium-aluminum alloy | W |  | W |  | W
Other chromium materials6 | 4100 | r, e | 4100 | e | 4100 | e
Total | 7400 | r, e | 7400 | e | 7400 | e
Total, chromium content | 4700 | r, e | 4700 | e | 4700 | e
eEstimated. rRevised. W Withheld to avoid disclosing company proprietary data; included in "Total."
1Data are rounded to no more than three significant digits; may not add to totals shown.
2Includes estimates.
3May include revised data that are not broken out by specific month(s).
4Includes electrical, full alloy, tool, and unspecified steel end uses.
5Includes cast irons, welding and alloy hard-facing rods and materials, wear- and corrosion-resistant alloys, and aluminum, copper, magnetic, nickel, and other alloys.
6Includes chromite ore as foundry sand.

## T3
TABLE 3
U.S. GOVERNMENT STOCKPILE INVENTORY OF
CHROMIUM MATERIALS1
(metric tons)
Chromium ferroalloys
| High-carbon | Low-carbon
| ferro- | ferro- | Chromium
| chromium | chromium | metal
2019, December | 38700 | 27400 | 3850
2020:
January | 37800 | 27400 | 3850
February | 37100 | 27400 | 3850
March | 36700 | 27100 | 3850
April | 36700 | 27100 | 3850
May | 36000 | 26800 | 3850
June | 35700 | 26800 | 3840
July | 35100 | 26800 | 3840
August | 33900 | 26800 | 3830
September | 33900 | 26800 | 3830
October | 33900 | 26800 | 3830
November | 33900 | 26800 | 3790
December | 33000 | 26600 | 3750
1Data are rounded to no more than three significant digits.
Source: Defense Logistics Agency, DLA Strategic Materials.

## T4
TABLE 4
U.S. EXPORTS OF CHROMITE ORE, CHROMIUM FERROALLOYS, AND METAL1
| Chromite ore |  | Chromium ferroalloys2 |  |  | Chromium metal3
| Gross |  | Gross | Chromium |  | Gross
| weight | Value | weight | content | Value | weight | Value
| (metric tons) | (thousands) | (metric tons) | (metric tons) | (thousands) | (metric tons) | (thousands)
2019:
December | 120 | 86 | 83 | 50 | 107 | 31 | 718
January–December4 | 2300 | 1940 | 1760 | 942 | 2810 | 431 | 13100
2020:
January | 147 | 82 | 66 | 36 | 91 | 37 | 733
February | 176 | 104 | 66 | 40 | 118 | 24 | 658
March | 140 | 79 | 106 | 63 | 207 | 35 | 972
April | 115 | 83 | 118 | 61 | 182 | 31 | 550
May | 155 | 90 | 85 | 41 | 106 | 35 | 1050
June | 186 | 133 | 56 | 34 | 72 | 33 | 529
July | 96 | 68 | 133 | 71 | 180 | 46 | 1770
August | 305 | 97 | 149 | 90 | 233 | 42 | 927
September | 19 | 8 | 208 | 115 | 324 | 33 | 727
October | 139 | 120 | 260 | 157 | 316 | 23 | 942
November | 59 | 45 | 83 | 51 | 141 | 22 | 580
December | 222 | 136 | 252 | 133 | 306 | 16 | 531
January–December4 | 1760 | 1050 | 1580 | 893 | 2280 | 378 | 9960
1Data are rounded to no more than three significant digits; may not add to totals shown.
2Includes low- and high-carbon ferrochromium and ferrochromium silicon.
3Includes chromium metal, waste and scrap, and unwrought powders.
4May include revised data that are not broken out by specific month(s).
Source: U.S. Census Bureau.

## T5
TABLE 5
U.S. IMPORTS FOR CONSUMPTION OF CHROMITE ORE, FERROCHROMIUM, AND
CHROMIUM METAL1
(Metric tons)
| 2019 | 2020
| January– |  |  | January–
| December | November | December | December2
Chromite ore:
Not more than 40% chromic oxide:
Gross weight | 973 | 998 | 564 | 3600
Chromic oxide content | 360 | 244 | 144 | 909
More than 40% but less than 46% chromic oxide:
Gross weight | 4170 | 1380 | 925 | 11000
Chromic oxide content | 1810 | 594 | 399 | 4780
46% or more chromic oxide:
Gross weight | 147000 | 33000 | 1 | 86300
Chromic oxide content | 90400 | 33000 | 1 | 77500
Total, all grades:
Gross weight | 152000 | 35400 | 1490 | 101000
Chromic oxide content | 92500 | 33800 | 544 | 83200
Ferrochromium:
Low-carbon:3
Not more than 0.5% carbon:
Gross weight | 44300 | 5280 | 4140 | 37400
Chromium content | 30900 | 3500 | 2830 | 25200
More than 0.5% but not more than 3% carbon:
Gross weight | 2090 | 733 | -- | 3360
Chromium content | 1330 | 509 | -- | 2260
Total, low-carbon:
Gross weight | 46400 | 6010 | 4140 | 40800
Chromium content | 32200 | 4010 | 2830 | 27400
Medium-carbon:4
Gross weight | 1210 | -- | -- | 212.472
Chromium content | 802 | -- | -- | 116.386
High-carbon:5
Gross weight | 393000 | 30000 | 51400 | 310000
Chromium content | 215000 | 15500 | 25700 | 169000
Total, all grades:
Gross weight | 440000 | 36000 | 55600 | 351000
Chromium content | 248000 | 19500 | 28500 | 196000
Chromium metal:
Unwrought powders | 11500 | 364 | 254 | 9790
Waste and scrap | 221 | 8 | 8 | 168.15
Other than waste and scrap and unwrought powders | 2680 | 116 | 6 | 1690
Total, all grades | 14400 | 488 | 268 | 11700
-- Zero.
1Data are rounded to no more than three significant digits; may not add to totals shown.
2May include revised data that are not broken out by specific month(s).
3Ferrochromium containing not more than 3% carbon.
4Ferrochromium containing more than 3% carbon but not more than 4% carbon.
5Ferrochromium containing more than 4% carbon.
Source: U.S. Census Bureau.

## T6
TABLE 6
U.S. IMPORTS FOR CONSUMPTION OF FERROCHROMIUM IN 2020, BY GRADE AND COUNTRY OR LOCALITY1
| December |  |  | January–December2
| Gross | Chromium |  | Gross | Chromium
| weight | content | Value3 | weight | content | Value3
Grade and country or locality | (metric tons) | (metric tons) | (thousands) | (metric tons) | (metric tons) | (thousands)
High-carbon ferrochromium:4
Albania | 474 | 324 | 548 | 3640 | 2440 | 4220
Brazil | -- | -- | -- | 2770 | 1500 | 1900
Canada | -- | -- | -- | 6 | 3 | 9
Finland | -- | -- | -- | 5000 | 2640 | 3980
India | 419 | 253 | 377 | 6640 | 3990 | 5450
Kazakhstan | 2590 | 1810 | 2850 | 52900 | 36700 | 59700
Oman | -- | -- | -- | 968 | 499 | 630
Russia | -- | -- | -- | 26900 | 15900 | 24500
South Africa | 47900 | 23300 | 42500 | 193000 | 94200 | 162000
Sweden | -- | -- | -- | 977 | 657 | 1210
Turkey | -- | -- | -- | 2100 | 1350 | 2260
Zimbabwe | -- | -- | -- | 15400 | 8790 | 9740
Total | 51400 | 25700 | 46200 | 310000 | 169000 | 276000
Medium-carbon ferrochromium:5
Russia | -- | -- | -- | 76 | 41 | 119
Turkey | -- | -- | -- | 126 | 68 | 68
United Kingdom | -- | -- | -- | 10 | 8 | 23
Total | -- | -- | -- | 212 | 116 | 210
Low-carbon ferrochromium:6
More than 0.5% but not more than 3% carbon
Brazil | -- | -- | -- | 1020 | 631 | 1700
India | -- | -- | -- | 200 | 123 | 372
Kazakhstan | -- | -- | -- | 2020 | 1420 | 4530
Russia | -- | -- | -- | 120 | 85 | 284
Total | -- | -- | -- | 3360 | 2260 | 6890
Not more than 0.5% carbon:
Belgium | -- | -- | -- | 1220 | 735 | 3610
Brazil | -- | -- | -- | 2730 | 1640 | 3930
China | -- | -- | -- | 9 | 6 | 29
Germany | 418 | 330 | 1370 | 3970 | 2780 | 12700
India | -- | -- | -- | 596 | 375 | 1140
Japan | -- | -- | -- | 579 | 415 | 2280
Kazakhstan | 454 | 328 | 1070 | 7580 | 5450 | 19000
Russia | 3090 | 2050 | 6100 | 19600 | 13000 | 40100
Turkey | 180 | 124 | 434 | 1080 | 756 | 2760
Total | 4140 | 2830 | 8960 | 37400 | 25200 | 85600
All grades:
Albania | 474 | 324 | 548 | 3640 | 2440 | 4220
Belgium | -- | -- | -- | 1220 | 734.781 | 3610
Brazil | -- | -- | -- | 6510 | 3770 | 7540
Canada | -- | -- | -- | 6 | 3 | 9
China | -- | -- | -- | 9 | 6 | 29
Finland | -- | -- | -- | 5000 | 2640 | 3980
Germany | 418 | 330 | 1370 | 3970 | 2780 | 12700
India | 419 | 253 | 377 | 7440 | 4490 | 6970
Japan | -- | -- | -- | 579 | 415 | 2280
Kazakhstan | 3040 | 2140 | 3920 | 62500 | 43600 | 83300
Oman | -- | -- | -- | 968 | 499 | 630
Russia | 3090 | 2050 | 6100 | 46800 | 29000 | 65000
South Africa | 47900 | 23300 | 42500 | 193000 | 94200 | 162000
Sweden | -- | -- | -- | 977 | 657 | 1210
Turkey | 180 | 124 | 434 | 3310 | 2180 | 5100
(See footnotes at end of table.)
TABLE 6—Continued
U.S. IMPORTS FOR CONSUMPTION OF FERROCHROMIUM IN 2020, BY GRADE AND COUNTRY OR LOCALITY1
| December |  |  | January–December2
| Gross | Chromium |  | Gross | Chromium
| weight | content | Value3 | weight | content | Value3
Grade and country or locality | (metric tons) | (metric tons) | (thousands) | (metric tons) | (metric tons) | (thousands)
United Kingdom | -- | -- | -- | 10 | 8 | 23
Zimbabwe | -- | -- | -- | 15400 | 8790 | 9740
Total | 55600 | 28500 | 55200 | 351000 | 196000 | 369000
-- Zero.
1Data are rounded to no more than three significant digits; may not add to totals shown.
2May include revised data that are not broken out by specific month(s).
3Customs import value generally represents a value in the foreign country and therefore excludes U.S. import duties, freight, insurance, and other charges incurred in bringing the merchandise into the United States.
4Ferrochromium containing more than 4% carbon.
5Ferrochromium containing more than 3% carbon but not more than 4% carbon.
6Ferrochromium containing not more than 3% carbon.
Source: U.S. Census Bureau.

## T7
TABLE 7
U.S. IMPORTS FOR CONSUMPTION OF CHROMIUM METAL IN 2020,
BY GRADE AND BY COUNTRY OR LOCALITY1
| December |  | January–December2
| Gross weight | Value3 | Gross weight | Value3
Grade and country or locality | (metric tons) | (thousands) | (metric tons) | (thousands)
Unwrought powders:
Belgium | -- | -- | 24 | 139
China | (4) | 3 | 1180 | 11100
Estonia | -- | -- | 10 | 75
France | 19 | 125 | 2190 | 18500
Germany | 64 | 335 | 373 | 2900
India | 20 | 166 | 154 | 1360
Japan | -- | -- | (4) | 26
Russia | 120 | 642 | 3550 | 22900
Spain | -- | -- | 94 | 482
Switzerland | -- | -- | 20 | 149
United Kingdom | 31 | 207 | 2190 | 22300
Total | 254 | 1480 | 9790 | 79900
Waste and scrap:
Canada | 7 | 24 | 22 | 67
France | -- | -- | 11 | 34
Japan | -- | -- | 20 | 119
Taiwan | 1 | 14 | 1 | 14
United Kingdom | -- | -- | 114 | 718
Total | 8 | 38 | 168 | 953
Other than waste and scrap and unwrought powders:
Canada | -- | -- | (4) | 8
China | (4) | 16 | 24 | 380
France | -- | -- | (4) | 12
Germany | 5 | 43 | 50 | 550
Japan | 1 | 48 | 6 | 319
Liechtenstein | -- | -- | (4) | 3
Malaysia | -- | -- | (4) | 32
Russia | -- | -- | 1360 | 7760
Spain | -- | -- | 38 | 194
Taiwan | -- | -- | (4) | 5
United Kingdom | -- | -- | 210 | 2230
Total | 6 | 107 | 1690 | 11500
All grades:
Belgium | -- | -- | 24 | 139
Canada | 7 | 24 | 22 | 75
China | (4) | 19 | 1210 | 11500
Estonia | -- | -- | 10 | 75
France | 19 | 125 | 2200 | 18500
Germany | 69 | 378 | 424 | 3450
India | 20 | 166 | 154 | 1360
Japan | 1 | 48 | 27 | 465
Liechtenstein | -- | -- | (4) | 3
Malaysia | -- | -- | (4) | 32
Russia | 120 | 642 | 4920 | 30600
Spain | -- | -- | 132 | 676
Switzerland | -- | -- | 20 | 149
Taiwan | 1 | 14 | 1 | 19
United Kingdom | 31 | 207 | 2510 | 25200
Total | 268 | 1620 | 11700 | 92300
-- Zero.
1Data are rounded to no more than three significant digits; may not add to totals shown.
2May include revised data that are not broken out by specific month(s).
3Customs import value generally represents a value in the foreign country and therefore excludes U.S. import duties, freight, insurance, and other charges incurred in bringing the merchandise into the United States.
4Less than ½ unit.
Source: U.S. Census Bureau.

## T8
TABLE 8
U.S. STAINLESS STEEL TRADE, BY PRODUCT, IN 20201
| December |  | January–December2
| Gross weight | Value3 | Gross weight | Value3
Stainless steel product | (metric tons) | (thousands) | (metric tons) | (thousands)
Exports:
Ingot | 499 | 4540 | 10700 | 67600
Flat-rolled (width > 600 mm) | 16600 | 45800 | 193000 | 527000
Flat-rolled (width < 600 mm) | 4640 | 29700 | 56200 | 305000
Bars and rods in irregular coils | 172 | 758 | 1960 | 10900
Other bars and rods | 2140 | 18100 | 24800 | 256000
Wire | 592 | 7610 | 7220 | 104000
Tubes, pipes, hollow profiles | 1990 | 21000 | 27100 | 301000
Total | 26600 | 127000 | 321000 | 1570000
Stainless steel scrap | 25200 | 24200 | 319000 | 269000
Grand total | 51800 | 152000 | 640000 | 1840000
Imports:
Ingot | 10200 | 30100 | 189000 | 386000
Flat-rolled (width > 600 mm) | 15900 | 37900 | 202000 | 482000
Flat-rolled (width < 600 mm) | 4530 | 13600 | 42400 | 148000
Bars and rods in irregular coils | 1560 | 5320 | 27100 | 90300
Other bars and rods | 7720 | 28500 | 98900 | 378000
Wire | 2890 | 11400 | 33400 | 143000
Tubes, pipes, hollow profiles | 7560 | 50200 | 101000 | 696000
Total | 50400 | 177000 | 694000 | 2320000
Stainless steel scrap | 17900 | 17500 | 220000 | 197000
Grand total | 68300 | 194000 | 914000 | 2520000
1Data are rounded to no more than three significant digits; may not add to totals shown.
2May include revised data that are not broken out by specific month(s).
3Export value is free alongside ship. Import value is Customs import value, which generally represents a value in the foreign country and therefore excludes U.S. import duties, freight, insurance, and other incurred in bringing the merchandise into the United States.
Source: U.S. Census Bureau.