## Text
Chromium in April of 2022
This workbook includes an embedded Word document and 8 tables (See tabs below).
This icon is linked to an embedded text document.

## T1
TABLE 1
U.S. SALIENT CHROMIUM STATISTICS1
(Metric tons, gross weight)
| 2021 |  | 2022
| January– | [7 empty] | January–
| December |  | February |  | March |  | April |  | April2
Production, stainless steel3 | 2370000 |  | 169000 |  | 197000 |  | 183000 |  | 752000
Components of U.S. supply:
Stainless steel scrap receipts | 672000 |  | 45900 | e | 53500 | e | 49700 | e | 204000 | e
Stainless steel scrap consumption | 1010000 |  | 69400 | e | 80900 | e | 75100 | e | 308000 | e
Imports for consumption:
Chromite ore | 146000 |  | 4780 |  | 852 |  | 41500 |  | 48400
Ferrochromium:
More than 4% carbon | 347000 |  | 38200 |  | 7350 |  | 101000 |  | 178000
More than 3% but not more than 4% carbon | 6700 |  | -- |  | -- |  | -- |  | --
More than 0.5% but not more than 3% carbon | 1810 |  | 27 |  | 252 |  | -- |  | 279
Not more than 0.5% carbon | 57700 |  | 2130 |  | 6140 |  | 2230 |  | 15800
Ferrochromium silicon | 19800 |  | -- |  | 1500 |  | 3500 |  | 9130
Total ferroalloy imports | 433000 |  | 40400 |  | 15200 |  | 107000 |  | 203000
Chromium metal4 | 12100 |  | 1210 |  | 1260 |  | 1490 |  | 4890
Stainless steel | 1140000 |  | 94800 |  | 109000 |  | 117000 |  | 417000
Stainless steel scrap | 268000 |  | 20300 |  | 28300 |  | 25600 |  | 93500
Distribution of U.S. supply:
Consumption, industry, chromium ferroalloys and metal | 314000 |  | W |  | W |  | W |  | W
Exports:
Chromite ore | 2110 |  | 170 |  | 262 |  | 255 |  | 777
Chromium ferroalloys:
High-carbon ferrochromium | 1690 | r | 214 |  | 96 |  | 213 |  | 633
Low-carbon ferrochromium | 1580 |  | 18 |  | 61 |  | 32 |  | 302
Ferrochromium silicon | 134 | r | 20 |  | -- |  | -- |  | 40
Total ferroalloy exports | 3410 | r | 252 |  | 157 |  | 245 |  | 975
Chromium metal | 456 |  | 39 |  | 66 |  | 45 |  | 213
Stainless steel | 355000 |  | 27100 |  | 31600 |  | 35300 |  | 119000
Stainless steel scrap | 293000 | r | 18200 |  | 23200 |  | 20200 |  | 76700
Stocks at end of period:
Consumer, industry, chromium ferroalloys and metal | 7730 |  | W |  | W |  | W |  | W
Government stockpile:
Chromium ferroalloys5 | 49900 |  | 49000 |  | 47400 |  | 46400 |  | 46400
Chromium metal | 3560 |  | 3560 |  | 3520 |  | 3520 |  | 3520
eEstimated. rRevised. W Withheld to avoid disclosing company proprietary data. -- Zero.
1Data are rounded to no more than three significant digits; may not add to totals shown.
2May include revised data that are not broken out by specific month(s).
3Data on stainless steel production reported by American Iron and Steel Institute; monthly, quarterly, and year–to–date production of stainless and heat-resisting raw steel.
4Includes waste and scrap and other.
5Includes high- and low-carbon ferrochromium.

## T2
TABLE 2
U.S. CONSUMPTION AND STOCKS OF CHROMIUM PRODUCTS
(Metric tons, gross weight unless otherwise noted)
2022
| March | April
Consumption by end use:
Steel:
Carbon steel | W | W
High-strength low-alloy steel | W | W
Stainless and heat-resisting steel | W | W
Unspecified steel1 | W | W
Superalloys | W | W
Other alloys and uses2 | W | W
Total | W | W
Total, chromium content | W | W
Consumption by material:
Low-carbon ferrochromium | W | W
High-carbon ferrochromium | W | W
Ferrochromium silicon | W | W
Chromium metal | W | W
Chromium-aluminum alloy | W | W
Other chromium materials3 | W | W
Total | W | W
Total, chromium content | W | W
Consumer stocks:
Low-carbon ferrochromium | W | W
High-carbon ferrochromium | W | W
Ferrochromium silicon | W | W
Chromium metal | W | W
Chromium-aluminum alloy | W | W
Other chromium materials3 | W | W
Total | W | W
Total, chromium content | W | W
W Withheld to avoid disclosing company proprietary data.
1Includes electrical, full alloy, tool, and unspecified steel end uses.
2Includes cast irons, welding and alloy hard-facing rods and materials, wear- and corrosion-resistant alloys, and aluminum, copper, magnetic, nickel, and other alloys.
3Includes chromite ore as foundry sand.

## T3
TABLE 3
U.S. GOVERNMENT STOCKPILE INVENTORY OF
CHROMIUM MATERIALS1
(Metric tons)
Chromium ferroalloys
| High-carbon | Low-carbon
| ferro- | ferro- | Chromium
| chromium | chromium | metal
2021:
April | 27700 | 27500 | 3690
May | 27700 | 27500 | 3690
June | 27500 | 27500 | 3690
July | 27300 | 27500 | 3690
August | 26200 | 27500 | 3620
September | 25600 | 27400 | 3620
October | 25600 | 27400 | 3620
November | 24700 | 27200 | 3560
December | 22900 | 27000 | 3560
2022:
January | 22000 | 27000 | 3560
February | 22000 | 27000 | 3560
March | 20700 | 26800 | 3520
April | 19600 | 26800 | 3520
1Data are rounded to no more than three significant digits.
Source: Defense Logistics Agency, DLA Strategic Materials.

## T4
TABLE 4
U.S. EXPORTS OF CHROMITE ORE, CHROMIUM FERROALLOYS, AND METAL1
| Chromite ore |  | Chromium ferroalloys2 | [5 empty] | Chromium metal3
| Gross |  | Gross |  | Chromium |  |  |  | Gross
| weight | Value | weight |  | content |  | Value |  | weight | Value
| (metric tons) | (thousands) | (metric tons) |  | (metric tons) |  | (thousands) |  | (metric tons) | (thousands)
2021:
April | 157 | 128 | 28 |  | 17 |  | 54 |  | 25 | 659
May | 115 | 106 | 94 |  | 59 |  | 155 |  | 66 | 1200
June | 155 | 86 | 82 |  | 43 |  | 142 |  | 86 | 1200
July | 156 | 104 | 274 |  | 147 |  | 529 |  | 15 | 406
August | 116 | 81 | 435 |  | 212 |  | 600 |  | 47 | 1000
September | 302 | 191 | 354 |  | 167 |  | 484 |  | 25 | 773
October | 142 | 95 | 752 |  | 403 |  | 2260 |  | 21 | 584 | r
November | 219 | 135 | 465 |  | 254 |  | 947 |  | 21 | 418 | r
December | 50 | 37 | 558 |  | 179 |  | 676 |  | 29 | 924
January–December4 | 2110 | 1430 | 3410 | r | 1670 | r | 6510 | r | 456 | 9660
2022:
January | 90 | 88 | 321 |  | 124 |  | 414 |  | 63 | 1030
February | 170 | 144 | 252 |  | 52 |  | 259 |  | 39 | 1080
March | 262 | 206 | 157 |  | 44 |  | 172 |  | 66 | 1360
April | 255 | 227 | 245 |  | 129 |  | 282 |  | 45 | 867
January–April4 | 777 | 664 | 975 |  | 349 |  | 1130 |  | 213 | 4330
rRevised.
1Data are rounded to no more than three significant digits; may not add to totals shown.
2Includes low- and high-carbon ferrochromium and ferrochromium silicon.
3Includes chromium metal, waste and scrap, and unwrought powders.
4May include revised data that are not broken out by specific month(s).
Source: U.S. Census Bureau.

## T5
TABLE 5
U.S. IMPORTS FOR CONSUMPTION OF CHROMITE ORE, FERROCHROMIUM, AND
CHROMIUM METAL1
(Metric tons)
| 2021 |  | 2022
| January– |  |  |  | January–
| December |  | March | April | April2
Chromite ore:
Not more than 40% chromic oxide:
Gross weight | 15800 |  | 160 | 535 | 1820
Chromic oxide content | 3490 |  | 61 | 209 | 597
More than 40% but less than 46% chromic oxide:
Gross weight | 21400 |  | 692 | 538 | 2430
Chromic oxide content | 9270 |  | 303 | 232 | 1060
46% or more chromic oxide:
Gross weight | 108000 |  | -- | 40400 | 44200
Chromic oxide content | 94300 |  | -- | 36800 | 38700
Total, all grades:
Gross weight | 146000 |  | 852 | 41500 | 48400
Chromic oxide content | 107000 |  | 364 | 37300 | 40300
Ferrochromium:
Low-carbon:3
Not more than 0.5% carbon:
Gross weight | 57700 |  | 6140 | 2230 | 15800
Chromium content | 40400 |  | 4140 | 1590 | 10900
More than 0.5% but not more than 3% carbon:
Gross weight | 1810 |  | 252 | -- | 279
Chromium content | 1250 |  | 174 | -- | 191
Total, low-carbon:
Gross weight | 59500 |  | 6400 | 2230 | 16100
Chromium content | 41600 |  | 4320 | 1590 | 11100
Medium-carbon:4
Gross weight | 6700 |  | -- | -- | --
Chromium content | 3420 |  | -- | -- | --
High-carbon:5
Gross weight | 347000 |  | 7350 | 101000 | 178000
Chromium content | 191000 |  | 4010 | 54800 | 99900
Total, all grades:
Gross weight | 413000 |  | 13700 | 103000 | 194000
Chromium content | 236000 |  | 8330 | 56400 | 111000
Chromium metal:
Unwrought powders | 10300 |  | 1150 | 1160 | 4170
Waste and scrap | 112 |  | 19 | 1 | 119
Other than waste and scrap and unwrought powders | 1710 | r | 93 | 329 | 600
Total, all grades | 12100 |  | 1260 | 1490 | 4890
rRevised. -- Zero.
1Data are rounded to no more than three significant digits; may not add to totals shown.
2May include revised data that are not broken out by specific month(s).
3Ferrochromium containing not more than 3% carbon.
4Ferrochromium containing more than 3% carbon but not more than 4% carbon.
5Ferrochromium containing more than 4% carbon.
Source: U.S. Census Bureau.

## T6
TABLE 6
U.S. IMPORTS FOR CONSUMPTION OF FERROCHROMIUM IN 2021, BY GRADE AND COUNTRY OR LOCALITY1
| April |  |  | January–April2
| Gross | Chromium |  | Gross | Chromium
| weight | content | Value3 | weight | content | Value3
Grade and country or locality | (metric tons) | (metric tons) | (thousands) | (metric tons) | (metric tons) | (thousands)
High-carbon ferrochromium:4
Albania | 6480 | 4370 | 22000 | 7890 | 5370 | 25500
Finland | 500 | 340 | 714 | 3500 | 1920 | 4510
India | 260 | 166 | 359 | 260 | 166 | 359
Kazakhstan | 9650 | 6620 | 36700 | 27100 | 18600 | 91900
Russia | -- | -- | -- | 17900 | 11200 | 36200
South Africa | 64900 | 31700 | 92600 | 92800 | 45400 | 129000
Sweden | 491 | 336 | 1440 | 2190 | 1490 | 5660
Turkey | 12100 | 7820 | 41100 | 13300 | 8620 | 43700
Zimbabwe | 6400 | 3480 | 7880 | 13000 | 7120 | 15600
Total | 101000 | 54800 | 203000 | 178000 | 99900 | 353000
Low-carbon ferrochromium:5
More than 0.5% but not more than 3% carbon
Brazil | -- | -- | -- | 27 | 17 | 93
Kazakhstan | -- | -- | -- | 252 | 174 | 374
Total | -- | -- | -- | 279 | 191 | 467
Not more than 0.5% carbon:
Belgium | 40 | 28 | 127 | 40 | 28 | 127
Brazil | -- | -- | -- | 189 | 121 | 680
China | -- | -- | -- | 9 | 6 | 34
Germany | 723 | 504 | 2300 | 2540 | 1830 | 8190
Japan | 140 | 98 | 738 | 659 | 463 | 2970
Kazakhstan | 1170 | 851 | 7890 | 3710 | 2680 | 22200
Russia | 162 | 114 | 1240 | 8640 | 5790 | 43500
Sweden | -- | -- | -- | 14 | 10 | 59
Total | 2230 | 1590 | 12300 | 15800 | 10900 | 77800
All grades:
Albania | 6480 | 4370 | 22000 | 7890 | 5370 | 25500
Belgium | 40 | 28 | 127 | 40 | 28 | 127
Brazil | -- | -- | -- | 216 | 138 | 773
China | -- | -- | -- | 9 | 6 | 34
Finland | 500 | 340 | 714 | 3500 | 1920 | 4510
Germany | 723 | 504 | 2300 | 2540 | 1830 | 8190
India | 260 | 166 | 359 | 260 | 166 | 359
Japan | 140 | 98 | 738 | 659 | 463 | 2970
Kazakhstan | 10800 | 7470 | 44600 | 31100 | 21500 | 114000
Russia | 162 | 114 | 1240 | 26500 | 17000 | 79700
South Africa | 64900 | 31700 | 92600 | 92800 | 45400 | 129000
Sweden | 491 | 336 | 1440 | 2200 | 1500 | 5710
Turkey | 12100 | 7820 | 41100 | 13300 | 8620 | 43700
Zimbabwe | 6400 | 3480 | 7880 | 13000 | 7120 | 15600
Total | 103000 | 56400 | 215000 | 194000 | 111000 | 431000
-- Zero.
1Data are rounded to no more than three significant digits; may not add to totals shown.
2May include revised data that are not broken out by specific month(s).
3Customs import value generally represents a value in the foreign country and therefore excludes U.S. import duties, freight, insurance, and other charges incurred in bringing the merchandise into the United States.
4Ferrochromium containing more than 4% carbon.
5Ferrochromium containing not more than 3% carbon.
Source: U.S. Census Bureau.

## T7
TABLE 7
U.S. IMPORTS FOR CONSUMPTION OF CHROMIUM METAL IN 2021,
BY GRADE AND BY COUNTRY OR LOCALITY1
| April |  | January–April2
| Gross weight | Value3 | Gross weight | Value3
Grade and country or locality | (metric tons) | (thousands) | (metric tons) | (thousands)
Unwrought powders:
China | 411 | 4400 | 1010 | 10300
France | 266 | 3430 | 774 | 9800
Germany | 7 | 232 | 101 | 1630
India | -- | -- | 21 | 496
Korea, South | 16 | 228 | 16 | 228
Russia | 241 | 2270 | 1190 | 12000
Spain | 5 | 26 | 29 | 138
United Kingdom | 212 | 3510 | 1040 | 16400
Total | 1160 | 14100 | 4170 | 51000
Waste and scrap:
China | -- | -- | 20 | 190
Japan | -- | -- | (4) | 4
United Kingdom | 1 | 6 | 99 | 968
Total | 1 | 6 | 119 | 1160
Other than waste and scrap and unwrought powders:
Canada | -- | -- | (4) | 3
China | 1 | 115 | 3 | 288
France | (4) | 9 | (4) | 18
Germany | 7 | 55 | 13 | 312
Italy | -- | -- | (4) | 30
Japan | (4) | 10 | 3 | 142
Russia | 320 | 3630 | 549 | 6040
South Africa | -- | -- | 7 | 69
United Kingdom | -- | -- | 25 | 332
Total | 329 | 3820 | 600 | 7230
All grades:
Canada | -- | -- | (4) | 3
China | 412 | 4520 | 1030 | 10700
France | 266 | 3440 | 774 | 9820
Germany | 14 | 287 | 114 | 1950
India | -- | -- | 21 | 496
Italy | -- | -- | (4) | 30
Japan | (4) | 10 | 3 | 146
Korea, South | 16 | 228 | 16 | 228
Russia | 561 | 5890 | 1740 | 18100
South Africa | -- | -- | 7 | 69
Spain | 5 | 26 | 29 | 138
United Kingdom | 213 | 3520 | 1160 | 17700
Total | 1490 | 17900 | 4890 | 59400
-- Zero.
1Data are rounded to no more than three significant digits; may not add to totals shown.
2May include revised data that are not broken out by specific month(s).
3Customs import value generally represents a value in the foreign country and therefore excludes U.S. import duties, freight, insurance, and other charges incurred in bringing the merchandise into the United States.
4Less than ½ unit.
Source: U.S. Census Bureau.

## T8
TABLE 8
U.S. STAINLESS STEEL TRADE, BY PRODUCT, IN 20211
| April |  | January–April2
| Gross weight | Value3 | Gross weight | Value3
Stainless steel product | (metric tons) | (thousands) | (metric tons) | (thousands)
Exports:
Ingot | 1230 | 7990 | 5030 | 32400
Flat-rolled (width > 600 mm) | 21500 | 100000 | 69600 | 311000
Flat-rolled (width < 600 mm) | 5560 | 36900 | 19700 | 133000
Bars and rods in irregular coils | 285 | 1690 | 743 | 4360
Other bars and rods | 2280 | 31200 | 8790 | 112000
Wire | 658 | 12900 | 2590 | 51400
Tubes, pipes, hollow profiles | 3790 | 38400 | 12600 | 129000
Total | 35300 | 229000 | 119000 | 773000
Stainless steel scrap | 20200 | 29200 | 76700 | 116000
Grand total | 55500 | 258000 | 196000 | 890000
Imports:
Ingot | 17200 | 46500 | 60300 | 182000
Flat-rolled (width > 600 mm) | 58100 | 201000 | 197000 | 667000
Flat-rolled (width < 600 mm) | 7270 | 37600 | 23000 | 107000
Bars and rods in irregular coils | 4440 | 19200 | 16900 | 72000
Other bars and rods | 10900 | 57100 | 44600 | 223000
Wire | 5240 | 28000 | 19900 | 104000
Tubes, pipes, hollow profiles | 14200 | 101000 | 55400 | 377000
Total | 117000 | 491000 | 417000 | 1730000
Stainless steel scrap | 25600 | 52000 | 93500 | 170000
Grand total | 143000 | 543000 | 510000 | 1900000
1Data are rounded to no more than three significant digits; may not add to totals shown.
2May include revised data that are not broken out by specific month(s).
3Export value is free alongside ship. Import value is Customs import value, which generally represents a value in the foreign country and therefore excludes U.S. import duties, freight, insurance, and other incurred in bringing the merchandise into the United States.
Source: U.S. Census Bureau.