## Text
Cobalt in April 2013
This workbook includes an embedded Word document and 7 tables (See tabs below).
This icon is linked to an embedded text document.

## T1
TABLE 1
U.S. REPORTED CONSUMPTION OF COBALT MATERIALS1
(Metric tons, contained cobalt)
Oxide and
other chemical
Period | Metal2 |  | compounds3 |  | Scrap | Total
2012:r, p
April | 329 |  | 178 |  | 175 | 683
May | 295 |  | 180 |  | 195 | 670
June | 298 |  | 182 |  | 186 | 666
July | 329 |  | 177 |  | 183 | 689
August | 312 |  | 187 |  | 166 | 665
September | 297 |  | 185 |  | 191 | 672
October | 331 |  | 182 |  | 181 | 694
November | 329 |  | 174 |  | 163 | 666
December | 311 |  | 176 |  | 181 | 668
January–April | 1260 |  | 714 |  | 711 | 2680
January–December | 3760 |  | 2160 |  | 2160 | 8070
2013:
January | 311 | r | 180 |  | 182 | 673 | r
February | 308 | r | 179 | r | 182 | 669 | r
March | 304 | r | 180 | r | 182 | 666 | r
April | 304 |  | 186 |  | 182 | 672
January–April | 1130 |  | 725 |  | 728 | 2680
pPreliminary. rRevised.
1Data are rounded to no more than three significant digits; may not add to totals shown.
2Includes metal powder.
3Data may include other cobalt materials.

## T2
TABLE 2
U.S. REPORTED CONSUMPTION OF COBALT, BY END USE1
(Metric tons, contained cobalt)
| 2012p |  |  |  | 2013
| January– |  | January– |  |  | January–
End use | April |  | December2, 3 |  | April | April
Steel | 179 |  | 536 |  | 45 | 179
Superalloys | 1270 | r | 3810 | r | 310 | 1250
Magnetic alloys | 84 |  | 252 |  | 21 | 85
Other alloys4 | W |  | W |  | W | W
Cemented carbides5 | 257 | r | 774 | r | 65 | 258
Chemical and ceramic uses6 | 741 | r | 2240 | r | 193 | 755
Miscellaneous and unspecified | 153 | r | 460 | r | 38 | 153
Total | 2680 | r | 8070 | r | 672 | 2680
pPreliminary. rRevised. W Withheld to avoid disclosing company proprietary data; included with
"Miscellaneous and unspecified."
1Data are rounded to no more than three significant digits; may not add to totals shown.
2Data based on monthly reports.
3May include revisions to previously published data.
4Includes nonferrous alloys, welding materials, and wear-resistant alloys.
5Includes diamond tool matrices, cemented and sintered carbides, and cast carbide dies or parts.
6Includes catalysts, driers in paints or related usages, feed or nutritive additives, glass decolorizer,
ground coat frit, pigments, and other uses.

## T3
TABLE 3
U.S. REPORTED STOCKS OF COBALT MATERIALS1
(Metric tons, contained cobalt)
U.S. industryp, 2
|  |  | Oxide and |  |  |  | U.S. | LME,3 metal
| Metal and |  | other chemical |  |  |  | Government, | U.S. | Non–U.S.
Period | scrap4 |  | compounds5 |  | Total |  | metal6 | warehouse | warehouse | Total
2012:
April | 578 | r | 184 | r | 761 | r | 301 | 22 | 328 | 350
May | 560 | r | 179 | r | 739 | r | 301 | 22 | 330 | 352
June | 556 | r | 174 | r | 730 | r | 301 | 21 | 334 | 355
July | 541 | r | 182 | r | 723 | r | 301 | 21 | 335 | 356
August | 541 | r | 168 | r | 709 | r | 301 | 21 | 340 | 361
September | 529 | r | 168 | r | 697 | r | 301 | 31 | 350 | 381
October | 516 | r | 172 | r | 687 | r | 301 | 31 | 367 | 398
November | 533 | r | 171 | r | 704 | r | 301 | 51 | 367 | 418
December | 527 | r | 168 | r | 695 | r | 301 | 51 | 378 | 429
2013:
January | 520 | r | 180 | r | 700 | r | 301 | 48 | 387 | 435
February | 541 | r | 170 | r | 711 | r | 301 | 44 | 386 | 430
March | 565 | r | 168 | r | 733 | r | 301 | 44 | 407 | 451
April | 556 |  | 171 |  | 727 |  | 301 | 46 | 392 | 438
pPreliminary. rRevised.
1Data are rounded to no more than three significant digits; may not add to totals shown.
2Stocks reported by cobalt processors and consumers.
3London Metal Exchange.
4Includes metal powder.
5Data may include other cobalt materials.
6Data from Defense Logistics Agency, DLA Strategic Materials; uncommitted material only.

## T4
TABLE 4
U.S. IMPORTS FOR CONSUMPTION OF COBALT, BY COUNTRY1
(Metric tons, gross weight of material, except as noted)
Cobalt
| Metals2 |  | Oxides and hydroxides |  | Salts and compounds3 |  | Total cobalt | content,
Period and country |  | Value4 |  | Value4 |  | Value4 | content for | year to
of origin | Quantity | (thousands) | Quantity | (thousands) | Quantity | (thousands) | the period5 | date5, 6
2012:
April | 1010 | 31200 | 353 | 7610 | 187 | 2040 | 1320 | 4160
May | 839 | 25700 | 118 | 2490 | 172 | 2130 | 987 | 5150
June | 579 | 18500 | 269 | 5420 | 180 | 2450 | 843 | 5990
July | 624 | 18300 | 93 | 2420 | 164 | 1910 | 749 | 6740
August | 840 | 24000 | 194 | 4730 | 235 | 2690 | 1070 | 7810
September | 671 | 18900 | 112 | 2420 | 124 | 1470 | 796 | 8600
October | 774 | 22200 | 208 | 4940 | 78 | 798 | 948 | 9550
November | 622 | 18700 | 144 | 3410 | 144 | 1500 | 770 | 10300
December | 611 | 16700 | 124 | 2750 | 98 | 881 | 732 | 11100
January–April | 3190 | 101000 | 1050 | 22600 | 612 | 7130 | 4160 | XX
January–December | 8750 | 264000 | 2320 | 51200 | 1810 | 20900 | 11100 | XX
2013:
January | 684 | 17300 | 149 | 3260 | 85 | 793 | 816 | 816
February | 758 | 18500 | 141 | 2690 | 163 | 2310 | 917 | 1730
March | 677 | 17400 | 225 | 4490 | 117 | 923 | 873 | 2610
April:
Australia | 106 | 2540 | -- | -- | -- | -- | 106 | 203
Austria | 3 | 160 | -- | -- | -- | -- | 3 | 6
Belgium | (7) | 4 | 48 | 1180 | -- | -- | 35 | 132
Brazil | 75 | 1820 | -- | -- | 3 | 36 | 76 | 223
Canada | 28 | 998 | -- | -- | -- | -- | 28 | 94
China | 154 | 3680 | (7) | 3 | 6 | 46 | 156 | 570
Congo (Kinshasa) | -- | -- | 11 | 340 | -- | -- | 8 | 8
Finland | 2 | 101 | 15 | 366 | 39 | 713 | 29 | 296
France | 1 | 57 | -- | -- | -- | -- | 1 | 13
Germany | 4 | 174 | -- | -- | 5 | 32 | 6 | 7
India | 6 | 107 | -- | -- | 20 | 200 | 11 | 18
Ireland | -- | -- | -- | -- | -- | -- | -- | (7)
Italy | 1 | 53 | -- | -- | -- | -- | 1 | 1
Japan | 53 | 1410 | -- | -- | -- | -- | 53 | 244
Korea, Republic of | -- | -- | 16 | 165 | -- | -- | 12 | 22
Madagascar | 63 | 1640 | -- | -- | -- | -- | 63 | 209
Morocco | 20 | 492 | -- | -- | -- | -- | 20 | 70
Netherlands | -- | -- | -- | -- | 19 | 95 | 5 | 5
Norway | 104 | 2810 | -- | -- | -- | -- | 104 | 558
Russia | 102 | 2530 | -- | -- | -- | -- | 102 | 356
South Africa | 51 | 1710 | -- | -- | -- | -- | 51 | 123
Sweden | -- | -- | -- | -- | -- | -- | -- | 2
Taiwan | 1 | 24 | -- | -- | 19 | 108 | 6 | 15
United Kingdom | (7) | 26 | 97 | 2010 | 9 | 76 | 72 | 259
Zambia | 85 | 2140 | -- | -- | -- | -- | 85 | 208
Total | 861 | 22500 | 187 | 4060 | 120 | 1310 | 1030 | 3640
January–April | 2980 | 75800 | 702 | 14500 | 485 | 5340 | 3640 | XX
XX Not applicable. -- Zero.
1Data are rounded to no more than three significant digits; may not add to totals shown.
2Unwrought cobalt, excluding alloys; includes cobalt cathode and cobalt metal powder; may include intermediate products of cobalt metallurgy.
3Includes cobalt acetates, cobalt carbonates, cobalt chlorides, and cobalt sulfates.
4Customs value.
5Estimated from gross weights.
6May include revisions to previously published data.
7Less than ½ unit.
Source: U.S. Census Bureau.

## T5
TABLE 5
U.S. IMPORTS FOR CONSUMPTION OF ADDITIONAL COBALT MATERIALS, BY COUNTRY1
(Metric tons, gross weight of material, except as noted)
Wrought cobalt and
| Unwrought cobalt alloys |  | Cobalt waste and scrap |  | cobalt articles
Period and country |  | Value2 |  | Value2 |  | Value2
of origin | Quantity | (thousands) | Quantity | (thousands) | Quantity | (thousands)
2012:
April | 81 | 2770 | 41 | 733 | 22 | 2670
May | 59 | 1870 | 86 | 1060 | 19 | 2610
June | 91 | 3230 | 38 | 433 | 27 | 2820
July | 67 | 2090 | 97 | 1530 | 28 | 3020
August | 67 | 1990 | 59 | 884 | 26 | 2570
September | 55 | 1780 | 55 | 690 | 24 | 2480
October | 56 | 1990 | 54 | 777 | 21 | 2410
November | 89 | 2620 | 88 | 1470 | 20 | 1750
December | 76 | 2140 | 57 | 751 | 13 | 1360
January–April | 295 | 9910 | 286 | 5230 | 102 | 9380
January–December | 856 | 27600 | 820 | 12800 | 279 | 28400
2013:
January | 87 | 2650 | 43 | 565 | 15 | 1560
February | 80 | 2300 | 58 | 709 | 15 | 1910
March | 50 | 1470 | 45 | 635 | 17 | 1960
April:
Austria | -- | -- | -- | -- | (3) | 12
Belgium | 5 | 165 | 17 | 842 | -- | --
Canada | 49 | 1330 | -- | -- | 9 | 808
China | -- | -- | 2 | 8 | 2 | 307
Finland | (3) | 19 | -- | -- | -- | --
France | 1 | 32 | -- | -- | 1 | 88
Germany | 1 | 61 | 2 | 22 | 4 | 554
Hong Kong | -- | -- | -- | -- | 1 | 31
Ireland | -- | -- | 21 | 225 | -- | --
Japan | -- | -- | 7 | 74 | (3) | 18
Korea, Republic of | -- | -- | 2 | 38 | -- | --
Mexico | -- | -- | 1 | 10 | -- | --
Singapore | -- | -- | 1 | 4 | -- | --
Switzerland | -- | -- | -- | -- | (3) | 4
Taiwan | -- | -- | -- | -- | (3) | 29
United Kingdom | 32 | 1290 | (3) | 5 | 9 | 618
Total | 89 | 2890 | 52 | 1230 | 26 | 2470
January–April | 305 | 9310 | 198 | 3140 | 73 | 7900
-- Zero.
1Data are rounded to no more than three significant digits; may not add to totals shown.
2Customs value.
3Less than ½ unit.
Source: U.S. Census Bureau.

## T6
TABLE 6
U.S. EXPORTS OF COBALT MATERIALS1
(Metric tons, gross weight of material, except as noted)
| Unwrought cobalt, powders, | [6 empty] | Cobalt
| matte, waste and scrap2 |  | Oxides and hydroxides |  | Salts and compounds3 |  | Total cobalt | content,
|  | Value4 |  | Value4 |  | Value4 | content for | year to
Period | Quantity | (thousands) | Quantity | (thousands) | Quantity | (thousands) | the period5 | date5, 6
2012:
April | 258 | 8400 | 33 | 159 | 1 | 10 | 281 | 1130
May | 353 | 10700 | 70 | 323 | 20 | 1750 | 408 | 1540
June | 229 | 8210 | 18 | 65 | 3 | 32 | 243 | 1780
July | 215 | 7350 | 73 | 245 | 22 | 198 | 273 | 2050
August | 345 | 10000 | 80 | 490 | 1 | 10 | 403 | 2460
September | 392 | 10600 | 36 | 229 | 19 | 158 | 423 | 2880
October | 279 | 9010 | (7) | 9 | 40 | 320 | 289 | 3170
November | 265 | 7410 | (7) | 12 | 58 | 526 | 279 | 3450
December | 287 | 8090 | 33 | 397 | 20 | 154 | 316 | 3760
January–April | 1050 | 35000 | 87 | 770 | 44 | 439 | 1130 | XX
January–December | 3420 | 106000 | 397 | 2540 | 226 | 3580 | 3760 | XX
2013:
January | 276 | 8200 | 32 | 108 | -- | -- | 299 | 299
February | 252 | 6850 | 6 | 81 | 20 | 164 | 261 | 560
March | 319 | 9270 | 48 | 875 | 23 | 189 | 360 | 919
April | 281 | 8050 | 3 | 88 | 19 | 162 | 288 | 1210
January–April | 1130 | 32400 | 89 | 1150 | 61 | 515 | 1210 | XX
XX Not applicable. -- Zero.
1Data are rounded to no more than three significant digits; may not add to totals shown.
2May include other intermediate products of cobalt metallurgy and unwrought cobalt alloys.
3Cobalt acetates and cobalt chlorides.
4Free alongside ship (f.a.s.) value.
5Estimated from gross weights.
6May include revisions to previously published data.
7Less than ½ unit.
Source: U.S. Census Bureau.

## T7
TABLE 7
U.S. EXPORTS OF WROUGHT COBALT, COBALT ORE,
AND CONCENTRATES1
(Metric tons, gross weight of material, except as noted)
| Wrought cobalt and |  | Cobalt ore and
| cobalt articles |  | concentrates
|  | Value2 |  | Value2
Period | Quantity | (thousands) | Quantity | (thousands)
2012:
April | 141 | 8330 | 2 | 48
May | 132 | 8800 | 3 | 58
June | 110 | 7250 | (3) | 16
July | 190 | 10300 | 1 | 42
August | 152 | 8910 | 1 | 39
September | 117 | 7570 | -- | --
October | 198 | 10900 | 1 | 36
November | 180 | 9400 | 1 | 35
December | 231 | 11300 | -- | --
January–April | 512 | 31800 | 27 | 203
January–December | 1820 | 106000 | 35 | 428
2013:
January | 152 | 8390 | 1 | 30
February | 206 | 9230 | -- | --
March | 236 | 11900 | 63 | 95
April | 155 | 8080 | -- | --
January–April | 749 | 37600 | 64 | 125
-- Zero.
1Data are rounded to no more than three significant digits; may not add to totals shown.
2Free alongside ship (f.a.s.) value.
3Less than ½ unit.
Source: U.S. Census Bureau.