## Text
Cobalt in August 2014
This workbook includes an embedded Word document and 7 tables (See tabs below).
This icon is linked to an embedded text document.

## T1
TABLE 1
U.S. REPORTED CONSUMPTION OF COBALT MATERIALS1
(Metric tons, contained cobalt)
Oxide and
other chemical
Period | Metal2 | compounds3 | Scrap | Total
2013:p
August | 280 | 169 | 180 | 629
September | 297 | 163 | 180 | 640
October | 270 | 174 | 180 | 624
November | 289 | 165 | 180 | 633
December | 286 | 159 | 180 | 624
January–Augustr | 2310 | 1340 | 1440 | 5090
January–December4 | 3450 | 2000 | 2160 | 7610
2014:
January | 302 | 165 | 180 | 647
February | 298 | 165 | 180 | 643
March | 319 | 165 | 180 | 663
April | 284 | 164 | 180 | 628
May | 294 | 163 | 180 | 637
June | 293 | 168 | 180 | 641
July | 295 | 172 | 180 | 647
August | 293 | 168 | 180 | 640
January–August | 2380 | 1330 | 1440 | 5150
pPreliminary. rRevised.
1Data are rounded to no more than three significant digits; may not add to totals shown.
2Includes metal powder.
3Data may include other cobalt materials.
4Based on monthly reports.

## T2
TABLE 2
U.S. REPORTED CONSUMPTION OF COBALT, BY END USE1
(Metric tons, contained cobalt)
| 2013p |  |  | 2014
| January– |  | January– |  | January–
End use | August |  | December2, 3 | August | August
Steel | 358 |  | 536 | 45 | 358
Superalloys | 2370 | r | 3540 | 299 | 2430
Magnetic alloys | 198 | r | 296 | 25 | 197
Other alloys4 | W |  | W | W | W
Cemented carbides5 | 470 | r | 705 | 60 | 480
Chemical and ceramic uses6 | 1400 | r | 2090 | 175 | 1390
Miscellaneous and unspecified | 295 | r | 443 | 37 | 295
Total | 5090 | r | 7610 | 640 | 5150
pPreliminary. rRevised. W Withheld to avoid disclosing company proprietary data; included with
"Miscellaneous and unspecified."
1Data are rounded to no more than three significant digits; may not add to totals shown.
2Data based on monthly reports.
3May include revisions to previously published data.
4Includes nonferrous alloys, welding materials, and wear-resistant alloys.
5Includes diamond tool matrices, cemented and sintered carbides, and cast carbide dies or parts.
6Includes catalysts, driers in paints or related usages, feed or nutritive additives, glass decolorizer,
ground coat frit, pigments, and other uses.

## T3
TABLE 3
U.S. REPORTED STOCKS OF COBALT MATERIALS1
(Metric tons, contained cobalt)
U.S. industryp, 2
|  | Oxide and |  | U.S. |  | LME,3 metal
| Metal and | other chemical |  | Government, |  | U.S. | Non–U.S.
Period | scrap4 | compounds5 | Total | metal6 |  | warehouse | warehouse | Total
2013:
August | 545 | 169 | 713 | 301 |  | 46 | 497 | 543
September | 533 | 203 | 736 | 301 |  | 46 | 488 | 534
October | 525 | 209 | 735 | 301 |  | 46 | 487 | 533
November | 516 | 226 | 741 | 301 |  | 41 | 481 | 522
December7 | 561 | 228 | 789 | 301 |  | 41 | 519 | 560
2014:
January | 638 | 161 | 798 | 301 |  | 41 | 517 | 558
February | 651 | 162 | 813 | 301 |  | 36 | 548 | 584
March | 635 | 160 | 795 | 301 |  | 36 | 530 | 566
April | 634 | 160 | 794 | 301 |  | 34 | 514 | 548
May | 629 | 161 | 790 | 301 |  | 22 | 517 | 539
June | 617 | 160 | 777 | 301 |  | 20 | 527 | 547
July | 616 | 160 | 776 | 301 | e | 19 | 523 | 542
August | 603 | 160 | 764 | 301 | e | 19 | 497 | 516
eEstimated. pPreliminary.
1Data are rounded to no more than three significant digits; may not add to totals shown.
2Stocks reported by cobalt processors and consumers.
3London Metal Exchange.
4Includes metal powder.
5Data may include other cobalt materials.
6Data from Defense Logistics Agency, DLA Strategic Materials; uncommitted material only.
7U.S. data industry based on monthly reports.

## T4
TABLE 4
U.S. IMPORTS FOR CONSUMPTION OF COBALT, BY COUNTRY1
(Metric tons, gross weight of material, except as noted)
Cobalt
| Metals2 |  | Oxides and hydroxides |  | Salts and compounds3 |  | Total cobalt | content,
Period and country |  | Value4 |  | Value4 |  | Value4 | content for | year to
of origin | Quantity | (thousands) | Quantity | (thousands) | Quantity | (thousands) | the period5 | date5, 6
2013:
August | 729 | 20800 | 212 | 4860 | 234 | 2680 | 963 | 7220
September | 680 | 19800 | 197 | 4430 | 91 | 1380 | 858 | 8070
October | 647 | 17700 | 283 | 6630 | 103 | 1230 | 887 | 8960
November | 476 | 13700 | 202 | 4640 | 63 | 773 | 645 | 9610
December | 729 | 19900 | 148 | 3600 | 27 | 380 | 845 | 10500
January–August | 5700 | 151000 | 1590 | 34300 | 1110 | 12300 | 7220 | XX
January–December | 8230 | 222000 | 2420 | 53600 | 1390 | 16000 | 10500 | XX
2014:
January | 708 | 19000 | 183 | 4130 | 83 | 730 | 864 | 864
February | 465 | 12500 | 192 | 4150 | 124 | 1410 | 648 | 1510
March | 1250 | 34800 | 259 | 6010 | 224 | 2280 | 1510 | 3020
April | 857 | 26400 | 258 | 6330 | 298 | 3020 | 1140 | 4160
May | 894 | 27100 | 255 | 6280 | 220 | 1920 | 1150 | 5300
June | 698 | 21100 | 251 | 5650 | 102 | 1020 | 911 | 6210
July | 577 | 17100 | 179 | 4070 | 94 | 1050 | 735 | 6950
August:
Australia | 78 | 2280 | -- | -- | -- | -- | 78 | 616
Austria | 1 | 58 | -- | -- | -- | -- | 1 | 3
Belgium | 5 | 189 | 24 | 638 | -- | -- | 22 | 342
Brazil | 20 | 585 | -- | -- | 1 | 13 | 20 | 85
Canada | 12 | 637 | (7) | 12 | -- | -- | 13 | 88
China | 71 | 2110 | 37 | 854 | 18 | 166 | 103 | 1340
Congo (Kinshasa) | -- | -- | 13 | 466 | -- | -- | 9 | 103
Finland | 43 | 1510 | 10 | 247 | 18 | 143 | 55 | 723
France | 3 | 132 | -- | -- | -- | -- | 3 | 20
Germany | 1 | 41 | 3 | 287 | -- | -- | 3 | 24
India | -- | -- | -- | -- | 39 | 360 | 10 | 32
Ireland | (7) | 5 | -- | -- | -- | -- | (7) | (7)
Italy | -- | -- | (7) | 4 | 16 | 137 | 4 | 5
Japan | 78 | 2190 | -- | -- | -- | -- | 78 | 699
Korea, Republic of | (7) | 9 | -- | -- | -- | -- | (7) | 1
Madagascar | 21 | 611 | -- | -- | -- | -- | 21 | 378
Mexico | -- | -- | -- | -- | -- | -- | -- | 11
Morocco | 7 | 292 | -- | -- | -- | -- | 7 | 67
Netherlands | -- | -- | -- | -- | -- | -- | -- | 1
Norway | 346 | 10200 | -- | -- | -- | -- | 346 | 1400
Peru | -- | -- | -- | -- | -- | -- | -- | 1
Philippines | -- | -- | -- | -- | -- | -- | -- | 7
Russia | 61 | 1870 | -- | -- | (7) | 3 | 61 | 623
South Africa | 34 | 1080 | -- | -- | -- | -- | 34 | 292
Sweden | 3 | 141 | -- | -- | -- | -- | 3 | 7
Taiwan | -- | -- | -- | -- | 31 | 215 | 8 | 36
United Kingdom | 1 | 30 | 104 | 2390 | 11 | 109 | 78 | 584
Zambia | 73 | 1960 | -- | -- | -- | -- | 73 | 496
Total | 858 | 25900 | 191 | 4900 | 133 | 1150 | 1030 | 7980
January–August | 6300 | 184000 | 1770 | 41500 | 1280 | 12600 | 7980 | XX
XX Not applicable. -- Zero.
1Data are rounded to no more than three significant digits; may not add to totals shown.
2Unwrought cobalt, excluding alloys; includes cobalt cathode and cobalt metal powder; may include intermediate products of cobalt metallurgy.
3Includes cobalt acetates, cobalt carbonates, cobalt chlorides, and cobalt sulfates.
4Customs value.
5Estimated from gross weights.
6May include revisions to previously published data.
7Less than ½ unit.
Source: U.S. Census Bureau.

## T5
TABLE 5
U.S. IMPORTS FOR CONSUMPTION OF ADDITIONAL COBALT MATERIALS, BY COUNTRY1
(Metric tons, gross weight of material, except as noted)
Wrought cobalt and
| Unwrought cobalt alloys |  | Cobalt waste and scrap |  | cobalt articles
Period and country |  | Value2 |  | Value2 |  | Value2
of origin | Quantity | (thousands) | Quantity | (thousands) | Quantity | (thousands)
2013:
August | 128 | 4000 | 58 | 1170 | 16 | 2320
September | 112 | 3270 | 64 | 1040 | 43 | 3020
October | 87 | 2900 | 63 | 821 | 20 | 2690
November | 93 | 2790 | 33 | 335 | 20 | 2190
December | 59 | 1630 | 104 | 1940 | 21 | 2420
January–August | 617 | 19700 | 434 | 6770 | 150 | 16500
January–December | 967 | 30300 | 698 | 10900 | 254 | 26800
2014:
January | 86 | 2640 | 69 | 1040 | 20 | 1990
February | 63 | 1870 | 54 | 723 | 24 | 2310
March | 54 | 1730 | 151 | 2320 | 19 | 2040
April | 73 | 2640 | 95 | 1340 | 15 | 2140
May | 88 | 2710 | 123 | 2290 | 12 | 1940
June | 51 | 1630 | 61 | 734 | 17 | 1540
July | 55 | 1750 | 111 | 1910 | 13 | 1820
August:
Australia | 13 | 917 | -- | -- | -- | --
Austria | -- | -- | -- | -- | (3) | 22
Belgium | 21 | 724 | -- | -- | (3) | 14
Canada | 41 | 1300 | -- | -- | 42 | 1180
China | (3) | 7 | -- | -- | 2 | 244
Columbia | -- | -- | (3) | 4 | -- | --
France | (3) | 13 | 2 | 28 | 1 | 63
Germany | (3) | 35 | 7 | 128 | 2 | 354
India | -- | -- | -- | -- | 1 | 13
Ireland | -- | -- | 34 | 380 | -- | --
Japan | -- | -- | 9 | 123 | 1 | 43
New Zealand | -- | -- | (3) | 2 | -- | --
Norway | 10 | 418 | 2 | 84 | -- | --
Singapore | (3) | 6 | 7 | 148 | -- | --
Taiwan | -- | -- | -- | -- | (3) | 12
United Kingdom | -- | -- | 20 | 310 | 2 | 209
Total | 85 | 3420 | 82 | 1210 | 50 | 2160
January–August | 556 | 18400 | 746 | 11600 | 170 | 15900
-- Zero.
1Data are rounded to no more than three significant digits; may not add to totals shown.
2Customs value.
3Less than ½ unit.
Source: U.S. Census Bureau.

## T6
TABLE 6
U.S. EXPORTS OF COBALT MATERIALS1
(Metric tons, gross weight of material, except as noted)
| Unwrought cobalt, powders, | [6 empty] | Cobalt
| matte, waste and scrap2 |  | Oxides and hydroxides |  | Salts and compounds3 |  | Total cobalt | content,
|  | Value4 |  | Value4 |  | Value4 | content for | year to
Period | Quantity | (thousands) | Quantity | (thousands) | Quantity | (thousands) | the period5 | date5, 6
2013:
August | 346 | 7770 | 53 | 118 | 39 | 359 | 393 | 2530
September | 250 | 7060 | 35 | 83 | 39 | 332 | 285 | 2820
October | 283 | 7710 | 16 | 324 | 38 | 334 | 303 | 3120
November | 314 | 9880 | 110 | 649 | 19 | 173 | 399 | 3520
December | 305 | 8440 | 31 | 600 | 20 | 169 | 332 | 3850
January–August | 2350 | 63900 | 217 | 2590 | 127 | 1150 | 2530 | XX
January–December | 3500 | 97000 | 409 | 4250 | 243 | 2150 | 3850 | XX
2014:
January | 245 | 7200 | (7) | 13 | 58 | 486 | 260 | 260
February | 359 | 10500 | 15 | 251 | 21 | 105 | 375 | 635
March | 345 | 9570 | 72 | 1070 | 43 | 349 | 407 | 1040
April | 399 | 10800 | 62 | 851 | 20 | 180 | 448 | 1490
May | 505 | 9600 | 27 | 538 | -- | -- | 524 | 2010
June | 379 | 9360 | 51 | 529 | 1 | 9 | 415 | 2430
July | 309 | 7930 | 4 | 149 | 10 | 1970 | 314 | 2740
August | 310 | 8590 | 207 | 1390 | (7) | 34 | 459 | 3200
January–August | 2850 | 73500 | 438 | 4800 | 153 | 3130 | 3200 | XX
XX Not applicable.
1Data are rounded to no more than three significant digits; may not add to totals shown.
2May include other intermediate products of cobalt metallurgy and unwrought cobalt alloys.
3Cobalt acetates and cobalt chlorides.
4Free alongside ship (f.a.s.) value.
5Estimated from gross weights.
6May include revisions to previously published data.
7Less than ½ unit.
Source: U.S. Census Bureau.

## T7
TABLE 7
U.S. EXPORTS OF WROUGHT COBALT, COBALT ORE,
AND CONCENTRATES1
(Metric tons, gross weight of material, except as noted)
| Wrought cobalt and |  | Cobalt ore and
| cobalt articles |  | concentrates
|  | Value2 |  | Value2
Period | Quantity | (thousands) | Quantity | (thousands)
2013:
August | 260 | 11900 | -- | --
September | 119 | 7300 | -- | --
October | 158 | 8790 | 157 | 355
November | 154 | 9080 | -- | --
December | 153 | 8950 | 150 | 330
January–August | 1610 | 79700 | 149 | 250
January–December | 2190 | 114000 | 456 | 935
2014:
January | 109 | 6630 | (3) | 26
February | 152 | 9370 | 1 | 5
March | 184 | 9860 | (3) | 4
April | 150 | 9020 | 281 | 365
May | 126 | 8060 | (3) | 4
June | 160 | 9190 | 165 | 688
July | 170 | 9740 | 6 | 61
August | 164 | 9700 | -- | --
January–August | 1210 | 71600 | 453 | 1150
-- Zero.
1Data are rounded to no more than three significant digits; may not add to totals shown.
2Free alongside ship (f.a.s.) value.
3Less than ½ unit.
Source: U.S. Census Bureau.