## Text
Cobalt in April 2015
This workbook includes an embedded Word document and 5 tables (See tabs below).
This icon is linked to an embedded text document.

## T1
TABLE 1
REPORTED CONSUMPTION AND STOCKS OF COBALT MATERIALS1
(Metric tons, contained cobalt)
Stocks, end of period
LME3, 4
| Consumption, |  | U.S. |  | U.S. |  | U.S. | Non–U.S.
Period | U.S. industryp, 2 |  | industryp, 2 |  | Government4, 5 |  | warehouse | warehouse | Total
2014:
April | 687 |  | 841 |  | 301 |  | 34 | 514 | 548
May | 680 |  | 844 |  | 301 |  | 22 | 517 | 539
June | 684 |  | 824 |  | 301 |  | 20 | 527 | 547
July | 689 |  | 831 |  | 301 | e | 19 | 523 | 542
August | 679 |  | 818 |  | 301 | e | 19 | 497 | 516
September | 691 |  | 781 |  | 301 |  | 19 | 484 | 503
October | 675 |  | 871 |  | 301 | e | 9 | 482 | 491
November | 676 |  | 890 |  | 301 | e | 9 | 480 | 489
December | 710 |  | 955 |  | 301 |  | 9 | 480 | 489
January–April | 2740 | r | 841 | r | 301 |  | 34 | 514 | 548
January–December6 | 8230 |  | 955 |  | 301 |  | 9 | 480 | 489
2015:
January | 747 |  | 913 |  | 301 |  | 9 | 471 | 480
February | 714 |  | 903 |  | 301 |  | 8 | 470 | 478
March | 726 |  | 927 |  | 301 |  | 8 | 463 | 471
April | 711 |  | 931 |  | 301 |  | 8 | 457 | 465
January–April | 2900 |  | 931 |  | 301 |  | 8 | 457 | 465
eEstimated. pPreliminary. rRevised.
1Data are rounded to no more than three significant digits; may not add to totals shown.
2Data for cobalt metal, metal powder, oxide and other chemical compounds, and scrap reported by U.S. cobalt processors and
consumers. Includes estimates.
3London Metal Exchange.
4Cobalt metal.
5Data from Defense Logistics Agency Strategic Materials.
6U.S. industry data based on monthly reports.

## T2
TABLE 2
U.S. IMPORTS FOR CONSUMPTION OF COBALT, BY COUNTRY1
(Metric tons, gross weight of material, except as noted)
Cobalt
| Metals2 |  | Oxides and hydroxides |  | Salts and compounds3 |  | Total cobalt | content,
Period and country |  | Value4 |  | Value4 |  | Value4 | content for | year to
of origin | Quantity | (thousands) | Quantity | (thousands) | Quantity | (thousands) | the period5 | date5, 6
2014:
April | 857 | 26400 | 258 | 6330 | 298 | 3020 | 1140 | 4160
May | 894 | 27100 | 255 | 6280 | 220 | 1920 | 1150 | 5300
June | 698 | 21100 | 251 | 5650 | 102 | 1020 | 911 | 6210
July | 577 | 17100 | 179 | 4070 | 94 | 1050 | 735 | 6950
August | 858 | 25900 | 191 | 4900 | 133 | 1150 | 1030 | 7980
September | 767 | 24000 | 233 | 5650 | 197 | 2880 | 1010 | 8990
October | 681 | 21500 | 176 | 4670 | 132 | 1600 | 853 | 9840
November | 764 | 24200 | 96 | 2270 | 61 | 804 | 853 | 10700
December | 505 | 16000 | 147 | 3620 | 164 | 1600 | 660 | 11400
January–April | 3280 | 92800 | 892 | 20600 | 730 | 7440 | 4160 | XX
January–December | 9020 | 270000 | 2420 | 57700 | 1830 | 19500 | 11400 | XX
2015:
January | 1070 | 27800 | 106 | 2570 | 196 | 2400 | 1220 | 1220
February | 574 | 18000 | 145 | 3560 | 353 | 4080 | 801 | 2020
March | 1140 | 34500 | 203 | 4740 | 243 | 3010 | 1370 | 3390
April:
Australia | 78 | 2020 | -- | -- | -- | -- | 78 | 307
Belgium | -- | -- | 22 | 544 | -- | -- | 16 | 126
Brazil | 52 | 1350 | -- | -- | 5 | 59 | 54 | 137
Canada | 37 | 1960 | -- | -- | -- | -- | 37 | 153
China | 139 | 4070 | 26 | 603 | 37 | 502 | 171 | 861
Czech Republic | -- | -- | -- | -- | -- | -- | -- | (7)
Finland | 89 | 2750 | 21 | 519 | 83 | 820 | 132 | 480
France | 4 | 179 | -- | -- | -- | -- | 4 | 14
Germany | 17 | 1010 | -- | -- | 1 | 5 | 17 | 36
India | -- | -- | -- | -- | 23 | 170 | 6 | 17
Ireland | (7) | 10 | -- | -- | -- | -- | (7) | (7)
Italy | 1 | 48 | -- | -- | -- | -- | 1 | 2
Japan | 75 | 2230 | -- | -- | -- | -- | 75 | 264
Korea, Republic of | (7) | 9 | 20 | 272 | -- | -- | 14 | 15
Madagascar | 84 | 2490 | -- | -- | -- | -- | 84 | 273
Morocco | 72 | 1860 | -- | -- | -- | -- | 72 | 152
New Caledonia | 6 | 109 | -- | -- | -- | -- | 6 | 6
Norway | 52 | 1380 | -- | -- | -- | -- | 52 | 666
Peru | -- | -- | -- | -- | 57 | 108 | 15 | 16
Russia | -- | -- | -- | -- | -- | -- | -- | 253
South Africa | 52 | 1400 | -- | -- | -- | -- | 52 | 290
Sweden | -- | -- | -- | -- | -- | -- | -- | 7
Taiwan | -- | -- | -- | -- | -- | -- | -- | 3
Uganda | 26 | 674 | -- | -- | -- | -- | 26 | 26
United Kingdom | (7) | 23 | 38 | 877 | 9 | 150 | 31 | 160
Zambia | 20 | 498 | -- | -- | -- | -- | 20 | 90
Total | 804 | 24100 | 127 | 2820 | 215 | 1810 | 964 | 4350
January–April | 3590 | 104000 | 581 | 13700 | 1010 | 11300 | 4350 | XX
XX Not applicable. -- Zero.
1Data are rounded to no more than three significant digits; may not add to totals shown.
2Unwrought cobalt, excluding alloys; includes cobalt cathode and cobalt metal powder; may include intermediate products of cobalt metallurgy.
3Includes cobalt acetates, cobalt carbonates, cobalt chlorides, and cobalt sulfates.
4Customs value.
5Estimated from gross weights.
6May include revisions to previously published data.
7Less than ½ unit.
Source: U.S. Census Bureau.

## T3
TABLE 3
U.S. IMPORTS FOR CONSUMPTION OF ADDITIONAL COBALT MATERIALS, BY COUNTRY1
(Metric tons, gross weight of material, except as noted)
Wrought cobalt and
| Unwrought cobalt alloys |  | Cobalt waste and scrap |  | cobalt articles
Period and country |  | Value2 |  | Value2 |  | Value2
of origin | Quantity | (thousands) | Quantity | (thousands) | Quantity | (thousands)
2014:
April | 73 | 2640 | 95 | 1340 | 15 | 2140
May | 88 | 2710 | 123 | 2290 | 12 | 1940
June | 51 | 1630 | 61 | 734 | 17 | 1540
July | 55 | 1750 | 111 | 1910 | 13 | 1820
August | 85 | 3420 | 82 | 1210 | 50 | 2160
September | 48 | 1610 | 92 | 1440 | 9 | 1440
October | 83 | 2720 | 94 | 1420 | 12 | 1670
November | 123 | 3980 | 107 | 1480 | 15 | 1200
December | 233 | 6710 | 92 | 1300 | 17 | 2230
January–April | 276 | 8880 | 368 | 5420 | 78 | 8470
January–December | 1040 | 33400 | 1130 | 17200 | 224 | 22500
2015:
January | 35 | 1180 | 62 | 1000 | 21 | 1980
February | 97 | 3030 | 45 | 553 | 9 | 1340
March | 117 | 4150 | 120 | 1790 | 21 | 2170
April:
Australia | 2 | 64 | -- | -- | -- | --
Austria | (3) | 8 | -- | -- | (3) | 22
Belgium | 7 | 216 | -- | -- | -- | --
Canada | 94 | 2530 | 2 | 37 | 3 | 627
China | -- | -- | -- | -- | (3) | 81
Finland | (3) | 15 | -- | -- | -- | --
France | (3) | 12 | -- | -- | 7 | 458
Germany | (3) | 27 | -- | -- | 2 | 355
India | -- | -- | -- | -- | 1 | 271
Ireland | (3) | 7 | 39 | 276 | -- | --
Japan | -- | -- | 15 | 193 | -- | --
Mexico | -- | -- | 1 | 9 | -- | --
Norway | 8 | 153 | -- | -- | -- | --
Switzerland | -- | -- | -- | -- | (3) | 5
Taiwan | -- | -- | 2 | 28 | -- | --
United Kingdom | 21 | 846 | 1 | 16 | 10 | 423
Total | 132 | 3880 | 60 | 558 | 23 | 2240
January–April | 381 | 12200 | 287 | 3910 | 74 | 7730
-- Zero.
1Data are rounded to no more than three significant digits; may not add to totals shown.
2Customs value.
3Less than ½ unit.
Source: U.S. Census Bureau.

## T4
TABLE 4
U.S. EXPORTS OF COBALT MATERIALS1
(Metric tons, gross weight of material, except as noted)
| Unwrought cobalt, powders, | [6 empty] | Cobalt
| matte, waste and scrap2 |  | Oxides and hydroxides |  | Salts and compounds3 |  | Total cobalt | content,
|  | Value4 |  | Value4 |  | Value4 | content for | year to
Period | Quantity | (thousands) | Quantity | (thousands) | Quantity | (thousands) | the period5 | date5, 6
2014:
April | 399 | 10800 | 62 | 851 | 20 | 180 | 448 | 1490
May | 505 | 9600 | 27 | 538 | -- | -- | 524 | 2010
June | 379 | 9360 | 51 | 529 | 1 | 9 | 415 | 2430
July | 309 | 7930 | 4 | 149 | 10 | 1970 | 314 | 2740
August | 310 | 8590 | 207 | 1390 | (7) | 34 | 459 | 3200
September | 305 | 8160 | 35 | 137 | -- | -- | 330 | 3530
October | 235 | 5610 | 28 | 320 | 1 | 14 | 255 | 3790
November | 297 | 6680 | 29 | 344 | 24 | 221 | 323 | 4110
December | 385 | 8330 | 7 | 127 | 6 | 58 | 392 | 4500
January–April | 1350 | 38100 | 149 | 2190 | 142 | 1120 | 1490 | XX
January–December | 4070 | 102000 | 536 | 5720 | 184 | 3420 | 4500 | XX
2015:
January | 315 | 7300 | -- | -- | 20 | 180 | 319 | 319
February | 337 | 8710 | 32 | 560 | 20 | 170 | 365 | 685
March | 332 | 9450 | 97 | 592 | (7) | 3 | 403 | 1090
April | 308 | 8640 | 1 | 44 | 38 | 322 | 318 | 1400
January–April | 1290 | 34100 | 130 | 1200 | 78 | 674 | 1400 | XX
XX Not applicable. -- Zero.
1Data are rounded to no more than three significant digits; may not add to totals shown.
2May include other intermediate products of cobalt metallurgy and unwrought cobalt alloys.
3Cobalt acetates and cobalt chlorides.
4Free alongside ship (f.a.s.) value.
5Estimated from gross weights.
6May include revisions to previously published data.
7Less than ½ unit.
Source: U.S. Census Bureau.

## T5
TABLE 5
U.S. EXPORTS OF WROUGHT COBALT, COBALT ORE,
AND CONCENTRATES1
(Metric tons, gross weight of material, except as noted)
| Wrought cobalt and |  | Cobalt ore and
| cobalt articles |  | concentrates
|  | Value2 |  | Value2
Period | Quantity | (thousands) | Quantity | (thousands)
2014:
April | 150 | 9020 | 281 | 365
May | 126 | 8060 | (3) | 4
June | 160 | 9190 | 165 | 688
July | 170 | 9740 | 6 | 61
August | 164 | 9700 | -- | --
September | 143 | 8540 | 103 | 136
October | 143 | 9100 | 1 | 7
November | 135 | 7540 | 17 | 90
December | 156 | 9140 | 140 | 228
January–April | 594 | 34900 | 282 | 400
January–December | 1790 | 106000 | 714 | 1610
2015:
January | 154 | 8960 | -- | --
February | 202 | 11100 | -- | --
March | 152 | 9450 | -- | --
April | 155 | 9130 | -- | --
January–April | 664 | 38600 | -- | --
-- Zero.
1Data are rounded to no more than three significant digits; may not add to totals shown.
2Free alongside ship (f.a.s.) value.
3Less than ½ unit.
Source: U.S. Census Bureau.