## Text
Cobalt in April 2018
This workbook includes an embedded Word document and 5 tables (See tabs below).
This icon is linked to an embedded text document.

## T1
TABLE 1
REPORTED CONSUMPTION AND STOCKS OF COBALT MATERIALS1
(Metric tons, contained cobalt)
Stocks, end of period
LME3, 5
| Consumption, | U.S. | U.S. | U.S. | Non–U.S.
Period | U.S. industryp, 2 | industryp, 2 | Government3, 4 | warehouse | warehouse | Total
2017:
April | 740 | 935 | 301 | 188 | 601 | 789
May | 734 | 937 | 301 | 188 | 557 | 745
June | 731 | 929 | 301 | 193 | 548 | 741
July | 728 | 939 | 301 | 191 | 503 | 694
August | 732 | 966 | 302 | 191 | 553 | 744
September | 731 | 978 | 302 | 183 | 622 | 805
October | 724 | 985 | 302 | 167 | 583 | 750
November | 701 | 977 | 302 | 163 | 562 | 725
December | 705 | 996 | 302 | 160 | 420 | 580
January–April | 2930 | 935 | 301 | 188 | 601 | 789
January–December6 | 8710 | 996 | 302 | 160 | 420 | 580
2018:
January | 717 | 1000 | 302 | 159 | 385 | 544
February | 697 | 1010 | 302 | 159 | 360 | 519
March | 746 | 962 | 302 | 141 | 397 | 538
April | 742 | 934 | 302 | 141 | 446 | 587
January–April | 2900 | 934 | 302 | 141 | 446 | 587
pPreliminary.
1Data are rounded to no more than three significant digits; may not add to totals shown.
2Data for cobalt metal, metal powder, oxide and other chemical compounds, and scrap reported by U.S. cobalt processors and consumers. Includes estimates.
3Cobalt metal.
4Data from Defense Logistics Agency Strategic Materials.
5London Metal Exchange.
6U.S. industry data based on monthly reports.

## T2
TABLE 2
U.S. IMPORTS FOR CONSUMPTION OF COBALT, BY COUNTRY OR LOCALITY1
Cobalt
| Metals2 |  |  |  | Oxides and hydroxides |  | Salts and compounds3 |  |  |  | Total cobalt |  | content,
| Gross |  |  |  | Gross |  | Gross |  |  |  | content for |  | year to
Period and country or | weight |  | Value4 |  | weight | Value4 | weight |  | Value4 |  | the period5 |  | date5, 6
locality of origin | (metric tons) |  | (thousands) |  | (metric tons) | (thousands) | (metric tons) |  | (thousands) |  | (metric tons) |  | (metric tons)
2017:
April | 980 |  | 46500 | r | 222 | 7050 | 211 |  | 2040 |  | 1200 |  | 4240 | r
May | 535 |  | 25600 |  | 227 | 7890 | 215 |  | 2370 |  | 764 |  | 5010 | r
June | 977 |  | 50300 | r | 106 | 3930 | 316 |  | 3750 |  | 1160 |  | 6160 | r
July | 756 |  | 39400 | r | 141 | 5540 | 175 |  | 2770 |  | 917 |  | 7080 | r
August | 569 |  | 31300 |  | 202 | 8180 | 297 |  | 3660 |  | 800 |  | 7880 | r
September | 788 | r | 45300 |  | 139 | 5970 | 234 |  | 2500 |  | 963 |  | 8840 | r
October | 875 |  | 51900 |  | 104 | 4670 | 187 |  | 2730 |  | 1000 |  | 9850 | r
November | 1090 |  | 63800 |  | 250 | 10900 | 187 |  | 3450 | r | 1340 |  | 11200 | r
December | 507 |  | 28300 |  | 201 | 9330 | 218 | r | 3430 | r | 723 | r | 11900 | r
January–April | 3430 | r | 129000 | r | 745 | 20200 | 864 |  | 9510 |  | 4240 | r | XX
January–December | 9530 | r | 465000 |  | 2120 | 76600 | 2690 |  | 34200 |  | 11900 | r | XX
2018:
January | 1150 |  | 70900 |  | 135 | 6220 | 345 |  | 4790 |  | 1350 |  | 1350
February | 902 |  | 62500 |  | 176 | 9700 | 271 |  | 2970 |  | 1110 |  | 2470
March | 782 |  | 47500 |  | 304 | 17000 | 933 |  | 6980 |  | 1280 |  | 3750
April:
Australia | -- |  | -- |  | -- | -- | -- |  | -- |  | -- |  | 482
Belgium | 5 |  | 524 |  | 20 | 1090 | -- |  | -- |  | 19 |  | 227
Brazil | -- |  | -- |  | -- | -- | 34 |  | 132 |  | 9 |  | 92
Canada | 151 |  | 8870 |  | -- | -- | -- |  | -- |  | 151 |  | 685
China | 119 |  | 9680 |  | 45 | 2790 | 95 |  | 582 |  | 180 |  | 569
Finland | 79 |  | 6210 |  | 15 | 899 | 296 |  | 3390 |  | 190 |  | 643
France | (7) |  | 8 |  | -- | -- | -- |  | -- |  | (7) |  | 8
Germany | 2 |  | 140 |  | -- | -- | -- |  | -- |  | 2 |  | 14
Hong Kong | -- |  | -- |  | -- | -- | -- |  | -- |  | -- |  | 25
Japan | 248 |  | 19100 |  | -- | -- | -- |  | -- |  | 248 |  | 780
Madagascar | 21 |  | 1800 |  | -- | -- | -- |  | -- |  | 21 |  | 147
Morocco | 15 |  | 1370 |  | -- | -- | -- |  | -- |  | 15 |  | 110
Norway | 234 |  | 20100 |  | -- | -- | -- |  | -- |  | 234 |  | 692
Russia | 39 |  | 3650 |  | -- | -- | -- |  | -- |  | 39 |  | 123
South Africa | 8 |  | 60 |  | -- | -- | 11 |  | 382 |  | 13 |  | 123
Taiwan | -- |  | -- |  | 10 | 379 | -- |  | -- |  | 7 |  | 7
United Kingdom | (7) |  | 29 |  | 59 | 3530 | 18 |  | 409 |  | 51 |  | 197
Other | (7) |  | 7 |  | (7) | 7 | -- |  | -- |  | 1 |  | 2
Total | 922 |  | 71600 |  | 149 | 8700 | 454 |  | 4900 |  | 1180 |  | 4930
January–April | 3760 |  | 252000 |  | 764 | 41700 | 2000 |  | 19600 |  | 4930 |  | XX
rRevised. XX Not applicable. -- Zero.
1Data are rounded to no more than three significant digits; may not add to totals shown.
2Unwrought cobalt, excluding alloys; includes cobalt cathode and cobalt metal powder; may include intermediate products of cobalt metallurgy.
3Includes cobalt acetates, cobalt carbonates, cobalt chlorides, and cobalt sulfates.
4Customs value.
5Estimated from gross weights.
6May include revisions to previously published data.
7Less than ½ unit.
Source: U.S. Census Bureau.

## T3
TABLE 3
U.S. IMPORTS FOR CONSUMPTION OF ADDITIONAL COBALT MATERIALS, BY COUNTRY OR LOCALITY1
Wrought cobalt and
| Unwrought cobalt alloys |  | Cobalt waste and scrap |  |  |  | cobalt articles
| Gross |  | Gross |  |  |  | Gross
Period and country or | weight | Value2 | weight |  | Value2 |  | weight | Value2
locality of origin | (metric tons) | (thousands) | (metric tons) |  | (thousands) |  | (metric tons) | (thousands)
2017:
April | 45 | 1960 | 134 |  | 1830 |  | 26 | 3080
May | 26 | 1150 | 163 |  | 2480 |  | 19 | 2210
June | 31 | 1300 | 139 |  | 1980 |  | 14 | 2650
July | 12 | 530 | 153 |  | 2820 |  | 6 | 1570
August | 12 | 484 | 102 |  | 1580 |  | 24 | 2510
September | 24 | 1140 | 119 |  | 1750 |  | 20 | 2680
October | 45 | 2110 | 181 |  | 2790 |  | 13 | 2780
November | 27 | 1260 | 103 |  | 1100 |  | 20 | 3040
December | 50 | 2270 | 124 |  | 2060 |  | 15 | 2750
January–April | 191 | 8200 | 464 |  | 6690 |  | 77 | 10300
January–December | 418 | 18400 | 1550 | r | 23300 | r | 208 | 30500 | r
2018:
January | 42 | 2040 | 198 |  | 3090 |  | 19 | 3330
February | 63 | 3230 | 161 |  | 2780 |  | 22 | 2870
March | 38 | 2070 | 258 |  | 3650 |  | 41 | 4760
April:
Austria | -- | -- | -- |  | -- |  | (3) | 7
Belgium | 2 | 152 | -- |  | -- |  | (3) | 36
Canada | -- | -- | 3 |  | 65 |  | 7 | 1150
China | (3) | 8 | (3) |  | 4 |  | (3) | 120
Finland | (3) | 30 | -- |  | -- |  | -- | --
France | (3) | 30 | 10 |  | 463 |  | (3) | 334
Germany | (3) | 30 | 2 |  | 80 |  | 1 | 136
India | -- | -- | -- |  | -- |  | (3) | 17
Ireland | 5 | 124 | 68 |  | 588 |  | (3) | 145
Japan | (3) | 8 | 1 |  | 31 |  | (3) | 6
Korea, Republic of | -- | -- | 4 |  | 106 |  | -- | --
Mexico | -- | -- | -- |  | -- |  | (3) | 30
Norway | 2 | 84 | -- |  | -- |  | -- | --
Switzerland | -- | -- | -- |  | -- |  | (3) | 64
Taiwan | -- | -- | 3 |  | 64 |  | (3) | 25
Tunisia | -- | -- | 7 |  | 64 |  | -- | --
United Kingdom | 35 | 2080 | 64 |  | 2300 |  | 11 | 525
Vietnam | -- | -- | -- |  | -- |  | (3) | 8
Total | 45 | 2550 | 164 |  | 3760 |  | 21 | 2600
January–April | 188 | 9890 | 781 |  | 13300 |  | 103 | 13600
rRevised. -- Zero.
1Data are rounded to no more than three significant digits; may not add to totals shown.
2Customs value.
3Less than ½ unit.
Source: U.S. Census Bureau.

## T4
TABLE 4
U.S. EXPORTS OF COBALT MATERIALS1
| Unwrought cobalt, powders, | [8 empty] | Cobalt
| matte, waste and scrap2 |  |  | Oxides and hydroxides |  | Salts and compounds3 |  | Total cobalt |  | content,
| Gross |  |  | Gross |  | Gross |  | content for |  | year to
| weight | Value4 |  | weight | Value4 | weight | Value4 | the period5 |  | date5, 6
Period | (metric tons) | (thousands) |  | (metric tons) | (thousands) | (metric tons) | (thousands) | (metric tons) |  | (metric tons)
2017:
April | 312 | 9180 |  | 10 | 269 | (7) | 7 | 319 |  | 1600
May | 589 | 12000 |  | 40 | 305 | 36 | 532 | 626 |  | 2230
June | 398 | 7530 | r | 5 | 139 | 19 | 281 | 406 | r | 2640
July | 486 | 9650 |  | 9 | 313 | 4 | 66 | 494 |  | 3130
August | 347 | 8490 |  | 4 | 138 | 19 | 277 | 354 |  | 3480
September | 368 | 10100 |  | 13 | 576 | 19 | 20 | 382 |  | 3870
October | 485 | 13600 |  | 7 | 235 | 19 | 281 | 494 |  | 4360
November | 841 | 11200 |  | 4 | 169 | 20 | 295 | 849 |  | 5210
December | 507 | 11600 |  | 11 | 507 | 19 | 330 | 520 |  | 5730
January–April | 1520 | 33000 |  | 107 | 704 | 49 | 432 | 1600 |  | XX
January–December | 5540 | 117000 |  | 200 | 3090 | 205 | 2510 | 5730 |  | XX
2018:
January | 308 | 8990 |  | 1 | 58 | 19 | 280 | 314 |  | 314
February | 973 | 11800 |  | 19 | 353 | 16 | 276 | 991 |  | 1300
March | 1310 | 17700 |  | 4 | 190 | -- | -- | 1310 |  | 2610
April | 530 | 16200 |  | 5 | 290 | 38 | 555 | 543 |  | 3160
January–April | 3120 | 54700 |  | 30 | 891 | 73 | 1110 | 3160 |  | XX
rRevised. XX Not applicable. -- Zero.
1Data are rounded to no more than three significant digits; may not add to totals shown.
2May include other intermediate products of cobalt metallurgy and unwrought cobalt alloys.
3Cobalt acetates and cobalt chlorides.
4Free alongside ship (f.a.s.) value.
5Estimated from gross weights.
6May include revisions to previously published data.
7Less than ½ unit.
Source: U.S. Census Bureau.

## T5
TABLE 5
U.S. EXPORTS OF WROUGHT COBALT, COBALT ORE,
AND CONCENTRATES1
| Wrought cobalt and |  |  |  | Cobalt ore and
| cobalt articles |  |  |  | concentrates
| Gross |  |  |  | Gross
| weight |  | Value2 |  | weight | Value2
Period | (metric tons) |  | (thousands) |  | (metric tons) | (thousands)
2017:
April | 92 | r | 8170 | r | 105 | 415
May | 70 |  | 7600 | r | 132 | 533
June | 104 |  | 8610 |  | -- | --
July | 79 |  | 7860 |  | 1 | 5
August | 115 |  | 9010 |  | 6 | 30
September | 98 |  | 9000 | r | 1 | 5
October | 107 |  | 8340 | r | -- | --
November | 85 |  | 10200 |  | -- | --
December | 94 |  | 10400 |  | 3 | 7
January–April | 434 |  | 31200 |  | 110 | 460
January–December | 1190 |  | 102000 |  | 253 | 1040
2018:
January | 98 |  | 9690 |  | -- | --
February | 99 |  | 10100 |  | (3) | 4
March | 88 |  | 10700 |  | -- | --
April | 70 |  | 6970 |  | (3) | 3
January–April | 355 |  | 37500 |  | (3) | 7
rRevised. -- Zero.
1Data are rounded to no more than three significant digits; may not add to totals shown.
2Free alongside ship (f.a.s.) value.
3Less than ½ unit.
Source: U.S. Census Bureau.