## Text
Copper in January 2005
This workbook includes an embedded Word document and 16 tables (See tabs below).
This icon is linked to an embedded text document.

## Table 1
TABLE 1
SALIENT STATISTICS OF THE COPPER INDUSTRY IN THE UNITED STATES1
(Metric tons, unless otherwise specified)
| Source | 2004P |  | 2005
| table2 | December | Year | January
Production:
Primary:
Mine, recoverable | (2) | 109000 | 1160000 | 97700
Refinery:
Electrolytic:
Domestic and foreign | (4) | 69300 | 671000 | 55800
Electrowon | (4) | 50000 | 584000 | 42000
Total | (4) | 119000 | 1260000 | 97800
Secondary recoverable copper:
Refineries | (5) | 4010 | 50800 | 4380
Ingot makers3 | (5) | 9890 | 119000 | 9890
Brass and wire-rod mills | (5) | 51300 | 705000 | 60400
Foundries, etc.3 | (5) | 5380 | 64600 | 5380
Smelter, total | (3) | 49900 | 542000 | 42700
Consumption:
Apparent | (8) | 182000 | 2590000 | NA
Refined (reported) | (7) | 174000 | 2420000 | 195000
Purchased copper-base scrap | (9) | 89200 | 1190000 | 101000
Stocks at end of period:
Total refined | (11) | 134000 | XX | 138000
Blister, etc. | (11) | 51400 | XX | 65700
Prices:
U.S. producer cathode (cents per pound)4 | (12) | 150.897 | 133.9378 | 150.261
Imports:5
Ores and concentrates6 | (14) | -- | 22900 | NA
Refined | (14) | 51100 | 807000 | NA
Exports:5
Ores and concentrates6 | (15) | 719 | 24200 | NA
Refined | (15) | 8390 | 118000 | NA
pPreliminary. NA Not available. XX Not applicable. -- Zero.
1Data are rounded to no more than three significant digits, except prices; may not add to totals shown.
2Numbers in parentheses refer to the significant tables where these data are located.
3Monthly data and 2004 cumulative data estimated based on 2002 monthly average.
4Source: Platts Metals Week.
5Source: U.S. Census Bureau.
6Copper content.

## Table 2
TABLE 2
MINE PRODUCTION OF RECOVERABLE COPPER IN THE UNITED STATES1
(Metric tons)
| Recoverable copper |  |  | Contained copper
Period | Arizona | Others2 | Total | Electrowon | Concentrates3 | Total
2004:P
January | 58300 | 32300 | 90600 | 48700 | 43200 | 91900
February | 55000 | 29600 | 84600 | 44700 | 41100 | 85800
March | 61300 | 31500 | 92700 | 48400 | 45700 | 94100
April | 55400 | 31600 | 87100 | 47600 | 40600 | 88200
May | 56800 | 34100 | 90900 | 49100 | 42900 | 92000
June | 59200 | 33500 | 92800 | 49400 | 44600 | 94100
July | 62000 | 38100 | 100000 | 50700 | 50900 | 102000
August | 62800 | 36200 | 99000 | 49300 | 51200 | 100000
September | 62800 | 36400 | 99200 | 49800 | 50800 | 101000
October | 64200 | 39400 | 104000 | 48900 | 56300 | 105000
November | 61400 | 46500 | 108000 | 47600 | 62100 | 110000
December | 63300 | 45200 | 109000 | 50000 | 60300 | 110000
Total | 723000 | 435000 | 1160000 | 584000 | 590000 | 1170000
2005, January | 58300 | 39400 | 97700 | 42000 | 57300 | 99300
pPreliminary.
1Data are rounded to no more than three significant digits; may not add to totals shown.
2Includes production from Idaho, Missouri, Montana, Nevada, New Mexico, and Utah.
3Includes copper content of precipitates and other metal concentrates.

## Table 3
TABLE 3
COPPER PRODUCED AT SMELTERS IN
THE UNITED STATES, BY SOURCE1, 2
(Metric tons, copper content)
Anode
Period | production
2004:P
January | 39700
February | 30100
March | 41300
April | 44400
May | 52900
June | 46500
July | 46500
August | 51300
September | 48000
October | 49200
November | 42300
December | 49900
Year | 542000
2005, January | 42700
pPreliminary.
1Includes blister, anode and copper from primary or secondary sources.
2Data are rounded to no more than three significant digits; may not add to total shown.

## Table 4
TABLE 4
PRODUCTION OF REFINED COPPER, BY SOURCE AND METHOD OF RECOVERY1
(Metric tons)
Primary materials
| Electrolytically |  |  |  | Total
Period | refined2 | Electrowon | Total | Scrap | refined
2004:P
January | 51300 | 48700 | 100000 | 4190 | 104000
February | 50300 | 44700 | 95000 | 3920 | 98900
March | 52300 | 48400 | 101000 | 4330 | 105000
April | 59000 | 47600 | 107000 | 4360 | 111000
May | 55600 | 49100 | 105000 | 4150 | 109000
June | 58900 | 49400 | 108000 | 4460 | 113000
July | 49200 | 50700 | 99900 | 4080 | 104000
August | 53400 | 49300 | 103000 | 3870 | 107000
September | 57700 | 49800 | 108000 | 4660 | 112000
October | 57400 | 48900 | 106000 | 4540 | 111000
November | 56700 | 47600 | 104000 | 4190 | 109000
December | 69300 | 50000 | 119000 | 4010 | 123000
Total | 671000 | 584000 | 1260000 | 50800 | 1310000
2005, January | 55800 | 42000 | 97800 | 4380 | 102000
pPreliminary.
1Data are rounded to no more than three significant digits; may not add to totals shown.
2From domestic and foreign source materials.

## Table 5
TABLE 5
COPPER RECOVERABLE IN UNALLOYED AND ALLOYED FORM FROM PURCHASED COPPER-BASE SCRAP1
(Metric tons, copper content)
| Refineries2 |  | Ingot makers3 |  | Brass and wire-rod mills |  | Foundries, etc.3
Period | New scrap | Old scrap | New scrap | Old scrap | New scrap | Old scrap | New scrap | Old scrap | Total4
2004:P
January | 1340 | 2860 | 2340 | 7550 | 57400 | 3610 | 2020 | 3360 | 80500
February | 1340 | 2590 | 2340 | 7550 | 56600 | 3900 | 2020 | 3360 | 79700
March | 1340 | 3000 | 2340 | 7550 | 60100 | 3650 | 2020 | 3360 | 83400
April | 1340 | 3020 | 2340 | 7550 | 60500 | 2900 | 2020 | 3360 | 83000
May | 1340 | 2820 | 2340 | 7550 | 54600 | 3090 | 2020 | 3360 | 77100
June | 1340 | 3120 | 2340 | 7550 | 55900 | 2910 | 2020 | 3360 | 78500
July | 1340 | 2740 | 2340 | 7550 | 56400 | 2440 | 2020 | 3360 | 78200
August | 1340 | 2540 | 2340 | 7550 | 56800 | 2450 | 2020 | 3360 | 78400
September | 1340 | 3320 | 2340 | 7550 | 55200 | 2690 | 2020 | 3360 | 77800
October | 1340 | 3210 | 2340 | 7550 | 56800 | 2670 | 2020 | 3360 | 79300
November | 1340 | 2850 | 2340 | 7550 | 50500 | 2670 | 2020 | 3360 | 72700
December | 1340 | 2680 | 2340 | 7550 | 48000 | 3300 | 2020 | 3360 | 70600
Total | 16000 | 34700 | 28100 | 90600 | 669000 | 36300 | 24300 | 40300 | 939000
2005, January | 1340 | 3050 | 2340 | 7550 | 57700 | 2780 | 2020 | 3360 | 80100
pPreliminary.
1Data are rounded to no more than three significant digits; may not add to totals shown.
2Electrolytically refined and fire-refined scrap based on source of material at smelter level.
3Monthly data and 2004 cumulative data estimated based on 2002 annual data.
4Does not include an estimate, based on reported 2002 data of 3,100 tons per month from new scrap and 2,020 tons per month of copper recovered from scrap other than copper-base.

## Table 6
TABLE 6
PRODUCTION, SHIPMENTS, AND STOCKS OF BRASS AND WIRE-ROD SEMIFABRICATES1
(Metric tons, gross weight)
| Production |  | Shipments |  | Stocks, end of period
Period | Brass mills | Wire-rod mills | Brass mills | Wire-rod mills | Brass mills | Wire-rod mills
2004:P
January | 115000 | 158000 | 116000 | 151000 | 52400 | 29400
February | 117000 | 146000 | 119000 | 147000 | 52200 | 28500
March | 124000 | 158000 | 124000 | 168000 | 51300 | 19100
April | 125000 | 159000 | 124000 | 160000 | 52400 | 18300
May | 115000 | 160000 | 116000 | 148000 | 51400 | 29600
June | 118000 | 143000 | 117000 | 148000 | 52700 | 23900
July | 118000 | 143000 | 117000 | 144000 | 54100 | 23900
August | 119000 | 162000 | 118000 | 156000 | 54700 | 29500
September | 113000 | 154000 | 113000 | 148000 | 54500 | 35600
October | 120000 | 135000 | 120000 | 148000 | 54400 | 23000
November | 107000 | 148000 | 108000 | 144000 | 52900 | 26600
December | 100000 | 134000 | 97600 | 130000 | 55300 | 31200
Total | 1390000 | 1800000 | 1390000 | 1790000 | XX | XX
2005, January | 113000 | 141000 | 114000 | 137000 | 55100 | 35100
pPreliminary. XX Not applicable.
1Data are rounded to no more than three significant digits; may not add to totals shown.

## Table 7
TABLE 7
CONSUMPTION OF REFINED COPPER1
(Metric tons)
| Brass | Wire-rod | Other
Period and item | mills | mills | plants2 | Total
2004:P
January | 47900 | 156000 | 5630 | 210000
February | 49600 | 146000 | 5630 | 201000
March | 54300 | 158000 | 5630 | 218000
April | 52400 | 158000 | 5630 | 216000
May | 45300 | 156000 | 5630 | 207000
June | 46000 | 136000 | 5630 | 188000
July | 50900 | 142000 | 5630 | 199000
August | 48500 | 165000 | 5630 | 219000
September | 46100 | 151000 | 5630 | 203000
October | 48200 | 136000 | 5630 | 190000
November | 44700 | 145000 | 5630 | 195000
December | 39200 | 129000 | 5630 | 174000
Total | 573000 | 1780000 | 67600 | 2420000
2005:
January:
Cathodes | 32200 | 145000 | 818 | 178000
Wire bars | -- | -- | (3) | (3)
Ingots and ingot bars | 1860 | -- | 2230 | 4090
Cakes and slabs | (3) | -- | (3) | (3)
Billets and other | 10800 | W | 2580 | 13400
Total | 44900 | 145000 | 5630 | 195000
pPreliminary. W Withheld to avoid disclosing company proprietary data included with "Cathodes." -- Zero.
1Data are rounded to no more than three significant digits; may not add to totals shown.
2Consumption by ingot makers, chemical plants, foundries, and miscellaneous manufacturers is estimated based on 2002 annual data.
3Withheld to avoid disclosing company proprietary data; included with "Billets and others."

## Table 8
TABLE 8
U.S. APPARENT CONSUMPTION OF COPPER1
(Metric tons)
| Refined copper | Copper in | Refined general | Refined | Stock change | Apparent
Period | production | old scrap2 | imports3 | exports3 | during period | consumption
2003:p
December | 107000 | 18600 | 57200 | 22300 | -11000 | 172000
Total | 1250000 | 224000 | 687000 | 93300 | -381000 | 2450000
2004:P
January | 100000 | 19400 | 43700 | 11000 | -77100 | 229000
February | 95000 | 19400 | 45400 | 18500 | -63600 | 205000
March | 101000 | 19600 | 62500 | 23900 | -94900 | 254000
April | 107000 | 18900 | 54100 | 28400 | -90000 | 241000
May | 105000 | 18800 | 56300 | 3700 | -36600 | 213000
June | 108000 | 19000 | 40400 | 2720 | -58900 | 224000
July | 99900 | 18100 | 75600 | 5470 | -22800 | 211000
August | 103000 | 17900 | 65500 | 9350 | -33200 | 210000
September | 108000 | 18900 | 73800 | 570 | -23100 | 223000
October | 106000 | 18800 | 60200 | 3890 | -12400 | 194000
November | 104000 | 18500 | 75300 | 2460 | -7870 | 204000
December | 119000 | 18900 | 51100 | 8390 | -748.961445 | 182000
Total | 1260000 | 226000 | 704000 | 118000 | -521000 | 2590000
2005, January | 97800 | 18800 | NA | NA | 4000 | NA
pPreliminary. NA Not available.
1Data are rounded to no more than three significant digits; may not add to totals shown.
2Includes reported monthly production of copper from old scrap of copper-base, an estimate for annual reporters, and a monthly average of copper from non-copper-base materials based on 2002 data.
3Source: U.S. Census Bureau.

## Table 9
TABLE 9
CONSUMPTION OF PURCHASED COPPER-BASE SCRAP1
(Metric tons, gross weight)
| Smelters and refineries |  | Ingot makers2 |  | Brass and wire-rod mills3 |  | Foundries, etc.2 |  | Total scrap
Period | New scrap | Old scrap | New scrap | Old scrap | New scrap | Old scrap | New scrap | Old scrap | used
2004:P
January | 1350 | 2880 | 3490 | 10700 | 71900 | 3730 | 3530 | 3730 | 101000
February | 1350 | 2610 | 3490 | 10700 | 70800 | 4020 | 3530 | 3730 | 100000
March | 1350 | 3020 | 3490 | 10700 | 75900 | 3760 | 3530 | 3730 | 105000
April | 1350 | 3050 | 3490 | 10700 | 75400 | 2930 | 3530 | 3730 | 104000
May | 1350 | 2770 | 3490 | 10700 | 68500 | 3200 | 3530 | 3730 | 97300
June | 1350 | 3150 | 3490 | 10700 | 70900 | 3040 | 3530 | 3730 | 99800
July | 1350 | 2760 | 3490 | 10700 | 71100 | 2620 | 3530 | 3730 | 99300
August | 1350 | 2550 | 3490 | 10700 | 72600 | 2580 | 3530 | 3730 | 101000
September | 1350 | 3290 | 3490 | 10700 | 70300 | 2820 | 3530 | 3730 | 99200
October | 1350 | 3230 | 3490 | 10700 | 71500 | 2810 | 3530 | 3730 | 100000
November | 1350 | 2890 | 3490 | 10700 | 63300 | 2780 | 3530 | 3730 | 91700
December | 1350 | 2700 | 3490 | 10700 | 60300 | 3440 | 3530 | 3730 | 89200
Total | 16200 | 34900 | 41900 | 128000 | 843000 | 37700 | 42300 | 44800 | 1190000
2005, January | 1350 | 3080 | 3490 | 10700 | 72400 | 2910 | 3530 | 3730 | 101000
pPreliminary.
1Data are rounded to no more than three significant digits; may not add to totals shown.
2Monthly data and 2004 cumulative data estimated from 2002 annual data.
3Consumption at brass and wire-rod mills assumed equal to receipts.

## Table 10
TABLE 10
CONSUMPTION OF PURCHASED COPPER-BASE SCRAP1, 2
(Metric tons, gross weight)
| 2004P |  |  |  |  | 2005
Scrap type and processor | January |  | November | December | Year | January
No. 1 wire and heavy:
Smelters and refiners | 5610 | r | 5610 | 5610 | 67400 | 5690
Brass and wire-rod mills | 34800 |  | 30400 | 29600 | 394000 | 34100
No. 2 mixed heavy and light:
Smelters and refiners | 2200 | r | 2210 | 2020 | 26700 | 2440
Brass and wire-rod mills | 697 |  | 386 | 433 | 6250 | 490
Total unalloyed scrap:
Smelters and refiners | 7810 | r | 7820 | 7630 | 94100 | 8120
Brass and wire-rod mills | 35500 |  | 30700 | 30100 | 401000 | 34600
Red brass:3
All plants | 3770 | r | 3640 | 3390 | 44800 | 3240
Leaded yellow brass:
All plants | 26700 |  | 22500 | 23200 | 323000 | 14900
Yellow and low brass:
All plants | 3330 | r | 3310 | 3270 | 40000 | 15300
Cartridge cases and brass:
All plants | 7260 | r | 7320 | 5790 | 85400 | 8370
Auto radiators:
Smelters and refiners | 2610 | r | 2610 | 2610 | 31400 | 2150
Bronzes:
Smelters and refiners | 672 | r | 672 | 672 | 8070 | 667
Brass mills | 533 |  | 541 | 481 | 6350 | 457
Nickel-copper alloys:
All plants | 1580 | r | 1410 | 978 | 20000 | 1470
Low grade and residues:
Smelters and refiners | 880 | r | 880 | 880 | 10600 | 1050
Other alloy scrap:4
Smelters and refiners | 251 | r | 251 | 251 | 3010 | 92
Brass mills | 697 |  | 332 | 332 | 4860 | 359
Total alloyed scrap:
Smelters and refiners | 8170 | r | 8170 | 8170 | 98000 | 7260
Brass mills | 40100 |  | 35300 | 33700 | 480000 | 40800
Total scrap:
Smelters and refiners | 16000 | r | 16000 | 15800 | 192000 | 15400
Brass and wire-rod mills | 75600 |  | 66100 | 63700 | 880000 | 75300
pPreliminary. rRevised.
1Does not include: consumption by foundries, chemical plants, and miscellaneous manufacturers, estimated to total about 7,240 tons of scrap per month based on 2002 annual data; monthly data include estimates of about 14,200 tons of scrap per month consumed by ingot makers.
2Data are rounded to no more than three significant digits; may not add to totals shown.
3Includes composition turnings, silicon bronze, zincy bronze, railroad car boxes, cocks and faucets, gilding metal, and commercial bronze.
4Includes refinery brass, beryllium copper, phosphor copper, and aluminum bronze.

## Table 11
TABLE 11
COPPER STOCKS AT END OF PERIOD1
(Metric tons)
Refined copper
| Crude |  | Wire-rod |  |  |  |  | Total
Period | copper2 | Refineries3 | mills3 | Brass mills3 | Other4 | Comex5 | LME6 | refined
2004:P
January | 49900 | 9840 | 22500 | 12500 | 3600 | 239000 | 291000 | 578000
February | 48100 | 10100 | 25200 | 16300 | 3600 | 219000 | 240000 | 515000
March | 43200 | 10800 | 30700 | 14200 | 3600 | 193000 | 167000 | 420000
April | 62900 | 8510 | 19100 | 16700 | 3600 | 156000 | 126000 | 330000
May | 69100 | 11100 | 27500 | 18000 | 3600 | 120000 | 114000 | 293000
June | 60600 | 5680 | 26600 | 19600 | 3600 | 86300 | 92800 | 234000
July | 62200 | 6780 | 29700 | 19100 | 3600 | 71700 | 80800 | 212000
August | 65700 | 8640 | 21400 | 22600 | 3600 | 55900 | 66400 | 179000
September | 71600 | 7830 | 15200 | 24900 | 3600 | 44900 | 59000 | 155000
October | 72200 | 9210 | 25200 | 20300 | 3600 | 41300 | 43400 | 143000
November | 70600 | 13100 | 24300 | 18200 | 3600 | 38500 | 37500 | 135000
December | 51400 | 10300 | 20300 | 21500 | 3600 | 43700 | 35000 | 134000
2005, January | 65700 | 13200 | 21200 | 24000 | 3600 | 41600 | 34900 | 138000
pPreliminary.
1Data are rounded to no more than three significant digits; may not add to totals shown.
2Copper content of blister and other materials in transit and in process of refining.
3Stocks of refined copper as reported; no estimates are made for nonrespondents.
4Monthly estimates based on reported and 2002 annual data, comprising stocks at ingot makers, chemical plants, foundries, and miscellaneous manufacturers.
5Commodity Exchange Inc., New York.
6London Metal Exchange Ltd., U.S. warehouses.

## Table 12
TABLE 12
AVERAGE PRICE OF COPPER IN THE UNITED STATES
AND ON THE LONDON METAL EXCHANGE
(Cents per pound)
| U.S. producers | Comex | LME
| delivered price | first | cash price
Period | cathode1 | position2 | Grade A
2004:
January | 114.336 | 110.15 | 109.911
February | 129.302 | 125.116 | 125.144
March | 138.323 | 134.137 | 136.439
April | 133.646 | 128.481 | 133.694
May | 126.097 | 120.968 | 123.96
June | 126.008 | 120.862 | 121.832
July | 132.078 | 126.812 | 127.342
August | 133.015 | 127.752 | 129.064
September | 136.68 | 131.414 | 131.283
October | 140.273 | 135.007 | 136.575
November | 146.599 | 141.333 | 141.62
December | 150.897 | 145.631 | 142.633
Year | 133.9378 | 128.9719 | 129.9581
2005, January | 150.261 | 144.995 | 143.751
1Listed as "U.S. producer cathode."
2Listed as "Comex high grade first position."
Sources: Platts Metals Week and American Metal Market.

## Table 13
TABLE 13
NEW YORK AVERAGE BUYING PRICES FOR COPPER SCRAP
(Cents per pound)
Dealers (New York)
Red brass
| Brass mills | Refiners | No. 2 | turnings and
Month | No. 1 scrap | No. 2 scrap | Scrap | borings
2004:
January | 108.8 | 98.38 | 72.6 | 50.2
February | 124.08 | 112.66 | 75.84 | 52.37
March | 132.89 | 118.57 | 91 | 60.3
April | 127.3 | 107.18 | 90.91 | 58.82
May | 119.65 | 96.28 | 89 | 55
June | 119.82 | 96.55 | 89 | 55
July | 125.52 | 101.33 | 89 | 55
August | 126.64 | 101.73 | 89 | 55
September | 127.29 | 106.19 | 89 | 55
October | 130.43 | 113.38 | 89 | 55
November | 135.4 | 118.15 | 89 | 55
December | 139.14 | 121 | 89 | 55
Year | 126.4133 | 107.6167 | 86.8625 | 55.14083
2005, January | 139.4 | 119.5 | 89 | 55
Source: American Metal Market.

## Table 14
TABLE 14
U.S. IMPORTS FOR CONSUMPTION OF COPPER (UNMANUFACTURED), BY CLASS1
(Metric tons, copper content)
| Ore and concentrate |  |  | Matte, ash and precipitates |  |  | Blister and anodes |  |  | Refined
|  | 2004 |  |  | 2004 |  |  | 2004 |  |  |  | 2004
Country or |  |  | January - |  |  | January - |  |  | January - |  |  |  | January -
territory | 2003 | December | December | 2003 | December | December | 2003 | December | December |  | 2003 | December | December
Brazil | -- | -- | -- | -- | -- | -- | (2) | -- | -- |  | 11800 | 3010 | 15600
Canada | 86 | -- | 516 | 187 | 1 | 99 | 83600 | 4990 | 75500 |  | 218000 | 26400 | 278000
Chile | 4940 | -- | -- | -- | -- | -- | 45200 | 3600 | 48900 |  | 348000 | 14500 | 311000
Germany | -- | -- | -- | 59 | -- | -- | -- | -- | -- |  | 8530 | 211 | 21000
Japan | -- | -- | -- | -- | -- | (2) | (2) | -- | 19 |  | 5020 | 241 | 4380
Mexico | 22000 | -- | 22400 | 501 | 17 | 206 | 10200 | 379 | 8630 |  | 21600 | 1470 | 19300
Namibia | -- | -- | -- | -- | -- | -- | 17700 | -- | 7710 |  | -- | -- | --
Peru | -- | -- | -- | -- | -- | -- | 5 | -- | 10200 |  | 258000 | 5260 | 152000
Taiwan | -- | -- | -- | 699 | 191 | 1330 | -- | -- | -- |  | -- | -- | (2)
United Kingdom | -- | -- | -- | -- | -- | -- | 2 | (2) | 3 |  | 10100 | (2) | 27
Other | -- | -- | -- | 54 | 11 | 45 | 23 | -- | 13 |  | 1220 | 3 | 6100
Total | 27100 | -- | 22900 | 1500 | 220 | 1680 | 157000 | 8970 | 151000 |  | 882000 | 51100 | 807000
-- Zero.
1Data are rounded to no more than three significant digits; may not add to totals shown.
2Less than 1/2 unit.
Source: U.S. Census Bureau.

## Table 15
TABLE 15
U.S. EXPORTS OF COPPER (UNMANUFACTURED), BY CLASS1
(Metric tons, copper content)
| Ore and concentrate |  |  | Matte, ash and precipitates |  |  |  |  | Blister and anodes |  |  | Refined
|  | 2004 |  |  |  |  | 2004 |  |  | 2004 |  |  |  |  | 2004
Country or |  |  | January - |  |  |  |  | January - |  |  | January - |  |  |  |  | January -
territory | 2003 | December | December |  | 2003 |  | December | December | 2003 | December | December |  | 2003 |  | December | December
Belgium | 87 | -- | 6 |  | 39 |  | 39 | 45 | -- | 323 | 1320 |  | 2 |  | -- | 998
Canada | 7540 | 571 | 18200 |  | 6740 |  | 1500 | 18800 | 17200 | 1130 | 22400 |  | 2100 |  | 461 | 2230
China | 1380 | 59 | 2340 |  | 153 |  | -- | 52 | 567 | -- | 307 |  | 71600 |  | 4140 | 23900
Costa Rica | -- | -- | -- |  | 3 |  | -- | -- | 1 | -- | -- |  | 254 |  | -- | 1300
Germany | -- | -- | 32 |  | -2 |  | -- | 23 | 441 | 99 | 1880 |  | 185 |  | 7 | 70
Hong Kong | 27 | -- | 229 |  | 74 |  | -- | 12 | 2650 | 257 | 3410 |  | 52 |  | 4 | 11
India | -- | -- | 56 |  | 175 |  | 1 | 21 | 118 | -- | 164 |  | 1370 |  | 230 | 2940
Italy | -- | -- | -- |  | 5 |  | -- | -- | 219 | 1450 | 1570 |  | 81 |  | (2) | 21100
Japan | 107 | -- | 2510 |  | 40 |  | 2 | 122 | 85 | -- | 705 |  | 251 |  | -- | 66
Korea, Republic of | -- | -- | 23 |  | 12 |  | 2 | 8 | 788 | 144 | 8910 |  | 742 |  | 1810 | 5060
Mexico | 224 | -- | 115 |  | 8090 |  | 84 | 2650 | 252 | 97 | 221 |  | 12200 |  | 1300 | 20500
Saudi Arabia | -- | -- | -- |  | -- |  | -- | -- | -- | -- | -- |  | 28 |  | -- | 7840
Singapore | 6 | -- | -- |  | 4 |  | 1 | 19 | 478 | 40 | 654 |  | 71 |  | -- | 39
Taiwan | 11 | 12 | 109 |  | -- |  | -- | 5 | 1270 | 120 | 1320 |  | 3630 |  | 413 | 29000
United Arab Emirates | 4 | -- | 5 |  | 4 |  | -- | 5 | 503 | -- | 669 |  | 4 |  | -- | --
United Kingdom | 41 | 9 | 37 |  | 77 |  | -- | 87 | 430 | 6 | 474 |  | 42 |  | 3 | 590
Other | 438 | 68 | 577 |  | 219 | r | 4 | 244 | 1120 | 356 | 2430 |  | 749 | r | 23 | 2610
Total | 9860 | 719 | 24200 |  | 15600 |  | 1630 | 22100 | 26100 | 4020 | 46400 |  | 93300 |  | 8390 | 118000
rRevised. -- Zero.
1Data are rounded to no more than three significant digits; may not add to totals shown.
2Less than 1/2 unit.
Source: U.S. Census Bureau.

## Table 16
TABLE 16
U.S. COPPER SCRAP TRADE1
(Metric tons, gross weight)
| Imports | [5 empty] | Exports
| Unalloyed |  |  | Alloyed |  |  | Unalloyed |  |  | Alloyed
|  | 2004 |  |  | 2004 |  |  | 2004 |  |  | 2004
Country or |  |  | January - |  |  | January - |  |  | January - |  |  | January -
territory | 2003 | December | December | 2003 | December | December | 2003 | December | December | 2003 | December | December
Belgium | -- | -- | -- | 46 | -- | -- | 2630 | 189 | 3850 | 6010 | 803 | 8200
Canada | 4130 | 596 | 6370 | 37300 | 4070 | 44500 | 21200 | 2490 | 33300 | 17500 | 1040 | 15000
China | -- | -- | 1 | 824 | 22 | 448 | 225000 | 19700 | 222000 | 245000 | 22700 | 239000
Costa Rica | 921 | 130 | 1400 | 404 | 48 | 516 | -- | -- | -- | 6 | -- | --
Dominican Republic | 1100 | -- | 446 | 766 | 52 | 432 | -- | -- | -- | 4 | -- | --
Germany | 19 | 3 | 48 | 5250 | 5 | 1130 | 7900 | 1260 | 8830 | 7680 | 1320 | 13800
Guatemala | 474 | -- | 271 | 869 | 152 | 1050 | -- | -- | -- | -- | -- | --
Hong Kong | -- | (2) | 1 | -- | -- | -- | 2530 | 125 | 3910 | 9600 | 1030 | 11000
India | -- | -- | -- | 18 | -- | -- | 5550 | -- | 4160 | 45400 | 2830 | 45100
Japan | 77 | 4 | 65 | 261 | 25 | 145 | 6790 | 651 | 7930 | 9110 | 747 | 9660
Korea, Republic of | -- | -- | -- | 21 | -- | 7 | 25400 | 987 | 22400 | 15500 | 1000 | 16300
Malaysia | -- | -- | -- | 272 | -- | 231 | 3620 | 82 | 578 | 88 | -- | 53
Mexico | 9950 | 750 | 10300 | 18700 | 1730 | 22100 | 3200 | 278 | 4560 | 808 | 75 | 1570
Taiwan | -- | -- | -- | 462 | 30 | 1480 | 8500 | 1260 | 11300 | 6860 | 1390 | 13700
United Kingdom | 278 | 18 | 554 | 781 | 71 | 1030 | 97 | -- | 34 | 857 | 255 | 4560
Other | 2660 | 562 | 3980 | 5020 | 465 | 5200 | 2940 | 192 | 2450 | 9070 | 549 | 11100
Total | 19600 | 2060 | 23400 | 71000 | 6670 | 78300 | 316000 | 27200 | 325000 | 373000 | 33800 | 389000
-- Zero.
1Data are rounded to no more than three significant digits; may not add to totals shown.
2Less than 1/2 unit.
Source: U.S. Census Bureau.