## Text
Copper in February 2005
This workbook includes an embedded Word document and 16 tables (See tabs below).
This icon is linked to an embedded text document.

## Table 1
TABLE 1
SALIENT STATISTICS OF THE COPPER INDUSTRY IN THE UNITED STATES1
(Metric tons, unless otherwise specified)
2005
| Source | [5 empty] | January -
| table2 | 2004P |  | January |  | February | February
Production:
Primary:
Mine, recoverable | (2) | 1160000 |  | 97700 |  | 90500 | 188000
Refinery:
Electrolytic:
Domestic and foreign | (4) | 671000 |  | 54900 | r | 57400 | 112000
Electrowon | (4) | 584000 |  | 42200 | r | 40500 | 82700
Total | (4) | 1260000 |  | 97000 | r | 97900 | 195000
Secondary recoverable copper:
Refineries | (5) | 50800 |  | 4380 |  | 4380 | 8760
Ingot makers3 | (5) | 91800 | r | 7650 | r | 7650 | 15300
Brass and wire-rod mills | (5) | 705000 |  | 60400 |  | 58200 | 119000
Foundries, etc.3 | (5) | 65200 | r | 5430 | r | 5430 | 10900
Smelter, total | (3) | 542000 |  | 42700 |  | 36100 | 78800
Consumption:
Apparent | (8) | 2570000 | r | 181000 |  | NA | NA
Refined (reported) | (7) | 2410000 | r | 167000 | r | 177000 | 344000
Purchased copper-base scrap | (9) | 1150000 | r | 98000 | r | 95800 | 194000
Stocks at end of period:
Total refined | (11) | 136000 | r | 142000 | r | 135000 | XX
Blister, etc. | (11) | 51400 |  | 66100 | r | 46700 | XX
Prices:
U.S. producer cathode (cents per pound)4 | (12) | 133.938 |  | 150.261 |  | 151.905 | 151.083
Imports:5
Ores and concentrates6 | (14) | 22900 |  | -- |  | NA | NA
Refined | (14) | 807000 |  | 85200 |  | NA | NA
Exports:5
Ores and concentrates6 | (15) | 24200 |  | 12000 |  | NA | NA
Refined | (15) | 118000 |  | 4460 |  | NA | NA
pPreliminary. rRevised. NA Not available. XX Not applicable. -- Zero.
1Data are rounded to no more than three significant digits, except prices; may not add to totals shown.
2Numbers in parentheses refer to the significant tables where these data are located.
3Monthly data and 2004 cumulative data estimated based on 2003 monthly average.
4Source: Platts Metals Week.
5Source: U.S. Census Bureau.
6Copper content.

## Table 2
TABLE 2
MINE PRODUCTION OF RECOVERABLE COPPER IN THE UNITED STATES1
(Metric tons)
| Recoverable copper | [5 empty] | Contained copper
Period | Arizona |  | Others2 |  | Total |  | Electrowon |  | Concentrates3 |  | Total
2004:P
January - February | 113000 | r | 61900 | r | 175000 | r | 93400 |  | 84300 | r | 178000
February | 55000 |  | 29600 |  | 84600 |  | 44700 |  | 41100 |  | 85800
March | 61300 |  | 31500 |  | 92700 |  | 48400 |  | 45700 |  | 94100
April | 55400 |  | 31600 |  | 87100 |  | 47600 |  | 40600 |  | 88200
May | 56800 |  | 34100 |  | 90900 |  | 49100 |  | 42900 |  | 92000
June | 59200 |  | 33500 |  | 92800 |  | 49400 |  | 44600 |  | 94100
July | 62000 |  | 38100 |  | 100000 |  | 50700 |  | 50900 |  | 102000
August | 62800 |  | 36200 |  | 99000 |  | 49300 |  | 51200 |  | 100000
September | 62800 |  | 36400 |  | 99200 |  | 49800 |  | 50800 |  | 101000
October | 64200 |  | 39400 |  | 104000 |  | 48900 |  | 56300 |  | 105000
November | 61400 |  | 46500 |  | 108000 |  | 47600 |  | 62100 |  | 110000
December | 63300 |  | 45200 |  | 109000 |  | 50000 |  | 60300 |  | 110000
Year | 723000 |  | 435000 |  | 1160000 |  | 584000 |  | 590000 |  | 1170000
2005:
January | 58300 |  | 39400 |  | 97700 |  | 42200 | r | 57300 | r | 99500 | r
February | 53800 |  | 36700 |  | 90500 |  | 40500 |  | 51500 |  | 92100
January - February | 112000 |  | 76100 |  | 188000 |  | 82700 |  | 109000 |  | 192000
pPreliminary. rRevised.
1Data are rounded to no more than three significant digits; may not add to totals shown.
2Includes production from Idaho, Missouri, Montana, Nevada, New Mexico, and Utah.
3Includes copper content of precipitates and other metal concentrates.

## Table 3
TABLE 3
COPPER PRODUCED AT SMELTERS IN
THE UNITED STATES, BY SOURCE1, 2
(Metric tons, copper content)
Anode
Period | production
2004:P
January - February | 69800
February | 30100
March | 41300
April | 44400
May | 52900
June | 46500
July | 46500
August | 51300
September | 48000
October | 49200
November | 42300
December | 49900
January - December | 542000
2005:
January | 42700
February | 36100
January - February | 78800
pPreliminary.
1Includes blister, anode and copper from primary or secondary sources.
2Data are rounded to no more than three significant digits; may not add to total shown.

## Table 4
TABLE 4
PRODUCTION OF REFINED COPPER, BY SOURCE AND METHOD OF RECOVERY1
(Metric tons)
Primary materials
| Electrolytically | [6 empty] | Total
Period | refined2 |  | Electrowon |  | Total |  | Scrap | refined
2004:P
January - February | 102000 | r | 93400 |  | 195000 | r | 8110 | 203000 | r
February | 50300 |  | 44700 |  | 95000 |  | 3920 | 98900
March | 52300 |  | 48400 |  | 101000 |  | 4330 | 105000
April | 59000 |  | 47600 |  | 107000 |  | 4360 | 111000
May | 55600 |  | 49100 |  | 105000 |  | 4150 | 109000
June | 58900 |  | 49400 |  | 108000 |  | 4460 | 113000
July | 49200 |  | 50700 |  | 99900 |  | 4080 | 104000
August | 53400 |  | 49300 |  | 103000 |  | 3870 | 107000
September | 57700 |  | 49800 |  | 108000 |  | 4660 | 112000
October | 57400 |  | 48900 |  | 106000 |  | 4540 | 111000
November | 56700 |  | 47600 |  | 104000 |  | 4190 | 109000
December | 69300 |  | 50000 |  | 119000 |  | 4010 | 123000
Year | 671000 |  | 584000 |  | 1260000 |  | 50800 | 1310000
2005:
January | 54900 | r | 42200 | r | 97000 | r | 4380 | 101000 | r
February | 57400 |  | 40500 |  | 97900 |  | 4380 | 102000
January - February | 112000 |  | 82700 |  | 195000 |  | 8760 | 204000
pPreliminary. rRevised.
1Data are rounded to no more than three significant digits; may not add to totals shown.
2From domestic and foreign source materials.

## Table 5
TABLE 5
COPPER RECOVERABLE IN UNALLOYED AND ALLOYED FORM FROM PURCHASED COPPER-BASE SCRAP1
(Metric tons, copper content)
| Refineries2 |  | Ingot makers3 |  |  |  | Brass and wire-rod mills |  |  | Foundries, etc.3
Period | New scrap | Old scrap | New scrap |  | Old scrap |  | New scrap |  | Old scrap | New scrap |  | Old scrap |  | Total4
2004:P
January - February | 2670 | 5440 | 2790 | r | 12500 | r | 114000 | r | 7510 | 4120 | r | 6740 | r | 156000 | r
February | 1340 | 2590 | 1390 | r | 6260 | r | 56600 |  | 3900 | 2060 | r | 3370 | r | 77500 | r
March | 1340 | 3000 | 1390 | r | 6260 | r | 60100 |  | 3650 | 2060 | r | 3370 | r | 81200 | r
April | 1340 | 3020 | 1390 | r | 6260 | r | 60500 |  | 2900 | 2060 | r | 3370 | r | 80800 | r
May | 1340 | 2820 | 1390 | r | 6260 | r | 54600 |  | 3090 | 2060 | r | 3370 | r | 74900 | r
June | 1340 | 3120 | 1390 | r | 6260 | r | 55900 |  | 2910 | 2060 | r | 3370 | r | 76300 | r
July | 1340 | 2740 | 1390 | r | 6260 | r | 56400 |  | 2440 | 2060 | r | 3370 | r | 76000 | r
August | 1340 | 2540 | 1390 | r | 6260 | r | 56800 |  | 2450 | 2060 | r | 3370 | r | 76200 | r
September | 1340 | 3320 | 1390 | r | 6260 | r | 55200 |  | 2690 | 2060 | r | 3370 | r | 75600 | r
October | 1340 | 3210 | 1390 | r | 6260 | r | 56800 |  | 2670 | 2060 | r | 3370 | r | 77100 | r
November | 1340 | 2850 | 1390 | r | 6260 | r | 50500 |  | 2670 | 2060 | r | 3370 | r | 70500 | r
December | 1340 | 2680 | 1390 | r | 6260 | r | 48000 |  | 3300 | 2060 | r | 3370 | r | 68400 | r
Year | 16000 | 34700 | 16700 | r | 75100 | r | 669000 |  | 36300 | 24700 | r | 40400 | r | 913000 | r
2005:
January | 1340 | 3050 | 1390 | r | 6260 | r | 57700 |  | 2780 | 2060 | r | 3370 | r | 77900 | r
February | 1340 | 3040 | 1390 |  | 6260 |  | 55100 |  | 3110 | 2060 |  | 3370 |  | 75700
January - February | 2670 | 6090 | 2790 |  | 12500 |  | 113000 |  | 5900 | 4120 |  | 6740 |  | 154000
pPreliminary. rRevised.
1Data are rounded to no more than three significant digits; may not add to totals shown.
2Electrolytically refined and fire-refined scrap based on source of material at smelter level.
3Monthly data and 2004 cumulative data estimated based on 2003 annual data.
4Does not include an estimate, based on reported 2003 data of 3,040 tons per month from new scrap and 1,830 tons per month of copper recovered from scrap other than copper-base.

## Table 6
TABLE 6
PRODUCTION, SHIPMENTS, AND STOCKS OF BRASS AND WIRE-ROD SEMIFABRICATES1
(Metric tons, gross weight)
| Production |  |  |  | Shipments |  |  |  | Stocks, end of period
Period | Brass mills |  | Wire-rod mills |  | Brass mills |  | Wire-rod mills |  | Brass mills | Wire-rod mills
2004:P
January - February | 231000 | r | 304000 | r | 235000 | r | 298000 | r | XX | XX
February | 117000 |  | 146000 |  | 119000 |  | 147000 |  | 52200 | 28500
March | 124000 |  | 158000 |  | 124000 |  | 168000 |  | 51300 | 19100
April | 125000 |  | 159000 |  | 124000 |  | 160000 |  | 52400 | 18300
May | 115000 |  | 160000 |  | 116000 |  | 148000 |  | 51400 | 29600
June | 118000 |  | 143000 |  | 117000 |  | 148000 |  | 52700 | 23900
July | 118000 |  | 143000 |  | 117000 |  | 144000 |  | 54100 | 23900
August | 119000 |  | 162000 |  | 118000 |  | 156000 |  | 54700 | 29500
September | 113000 |  | 154000 |  | 113000 |  | 148000 |  | 54500 | 35600
October | 120000 |  | 135000 |  | 120000 |  | 148000 |  | 54400 | 23000
November | 107000 |  | 148000 |  | 108000 |  | 144000 |  | 52900 | 26600
December | 100000 |  | 134000 |  | 97600 |  | 130000 |  | 55300 | 31200
Year | 1390000 |  | 1800000 |  | 1390000 |  | 1790000 |  | XX | XX
2005:
January | 113000 |  | 141000 |  | 114000 |  | 137000 |  | 55100 | 35100
February | 109000 |  | 135000 |  | 110000 |  | 134000 |  | 53300 | 35100
January - February | 222000 |  | 276000 |  | 224000 |  | 272000 |  | XX | XX
pPreliminary. rRevised. XX Not applicable.
1Data are rounded to no more than three significant digits; may not add to totals shown.

## Table 7
TABLE 7
CONSUMPTION OF REFINED COPPER1
(Metric tons)
| Brass | Wire-rod | Other
Period and item | mills | mills | plants2 |  | Total
2004:P
January - Februaryr | 97500 | 302000 | 10300 |  | 410000
February | 49600 | 146000 | 5160 | r | 201000
March | 54300 | 158000 | 5160 | r | 218000
April | 52400 | 158000 | 5160 | r | 216000
May | 45300 | 156000 | 5160 | r | 207000
June | 46000 | 136000 | 5160 | r | 187000 | r
July | 50900 | 142000 | 5160 | r | 198000 | r
August | 48500 | 165000 | 5160 | r | 218000 | r
September | 46100 | 151000 | 5160 | r | 202000 | r
October | 48200 | 136000 | 5160 | r | 190000
November | 44700 | 145000 | 5160 | r | 195000
December | 39200 | 129000 | 5160 | r | 173000 | r
Year | 573000 | 1780000 | 61900 | r | 2410000 | r
2005:
January | 44900 | 145000 | 5160 | r | 195000
February:
Cathodes | 28900 | 129000 | 881 |  | 159000
Wire bars | -- | -- | (3) |  | (3)
Ingots and ingot bars | 1920 | -- | 1760 |  | 3690
Cakes and slabs | (3) | -- | (3) |  | (3)
Billets and other | 11600 | W | 2510 |  | 14100
Total | 42500 | 129000 | 5160 |  | 177000
January - February | 87300 | 274000 | 10300 |  | 344000
pPreliminary. rRevised. W Withheld to avoid disclosing company proprietary data included with "Cathodes." -- Zero.
1Data are rounded to no more than three significant digits; may not add to totals shown.
2Consumption by ingot makers, chemical plants, foundries, and miscellaneous manufacturers is estimated based on 2003 annual data.
3Withheld to avoid disclosing company proprietary data; included with "Billets and others."

## Table 8
TABLE 8
U.S. APPARENT CONSUMPTION OF COPPER1
(Metric tons)
| Refined copper |  | Copper in |  | Refined general | Refined | Stock change |  | Apparent
Period | production |  | old scrap2 |  | imports3 | exports3 | during period |  | consumption
2004:P
January - February | 195000 | r | 35800 | r | 89100 | 29500 | -141000 | r | 431000
February | 95000 |  | 17900 | r | 45400 | 18500 | -63600 |  | 203000 | r
March | 101000 |  | 18100 | r | 62500 | 23900 | -94900 |  | 252000 | r
April | 107000 |  | 17300 | r | 54100 | 28400 | -90000 |  | 240000 | r
May | 105000 |  | 17300 | r | 56300 | 3700 | -36600 |  | 211000 | r
June | 108000 |  | 17400 | r | 40400 | 2720 | -58900 |  | 222000 | r
July | 99900 |  | 16600 | r | 75600 | 5470 | -22800 |  | 209000 | r
August | 103000 |  | 16400 | r | 65500 | 9350 | -33200 |  | 208000 | r
September | 108000 |  | 17400 | r | 73800 | 570 | -23100 |  | 221000 | r
October | 106000 |  | 17300 | r | 60200 | 3890 | -12400 |  | 192000 | r
November | 104000 |  | 16900 | r | 75300 | 2460 | -7870 |  | 202000 | r
December | 119000 |  | 17400 | r | 51100 | 8390 | -748.961445 |  | 180000 | r
Year | 1260000 |  | 208000 | r | 704000 | 118000 | -521000 |  | 2570000 | r
2005:
January | 97000 | r | 17200 | r | 77900 | 4460 | 6290 | r | 181000
February | 97900 |  | 17600 |  | NA | NA | -7100 |  | NA
January | 97000 |  | 17500 |  | 77900 | 4460 | 6290 |  | 181000
pPreliminary. rRevised. NA Not available.
1Data are rounded to no more than three significant digits; may not add to totals shown.
2Includes reported monthly production of copper from old scrap of copper-base, an estimate for annual reporters, and a monthly average of copper from non-copper-base materials based on 2003 data.
3Source: U.S. Census Bureau.

## Table 9
TABLE 9
CONSUMPTION OF PURCHASED COPPER-BASE SCRAP1
(Metric tons, gross weight)
| Smelters | [5 empty] | Brass and
| and refineries |  | Ingot makers2 |  |  |  | wire-rod mills3 |  | Foundries, etc.2 |  |  |  | Total scrap
Period | New scrap | Old scrap | New scrap |  | Old scrap |  | New scrap | Old scrap | New scrap |  | Old scrap |  | used
2004:P
January - February | 2700 | 5490 | 3700 | r | 18200 | r | 143000 | 7750 | 7200 | r | 7400 | r | 195000 | r
February | 1350 | 2610 | 1850 | r | 9110 | r | 70800 | 4020 | 3600 | r | 3700 | r | 97100 | r
March | 1350 | 3020 | 1850 | r | 9110 | r | 75900 | 3760 | 3600 | r | 3700 | r | 102000 | r
April | 1350 | 3050 | 1850 | r | 9110 | r | 75400 | 2930 | 3600 | r | 3700 | r | 101000 | r
May | 1350 | 2770 | 1850 | r | 9110 | r | 68500 | 3200 | 3600 | r | 3700 | r | 94100 | r
June | 1350 | 3150 | 1850 | r | 9110 | r | 70900 | 3040 | 3600 | r | 3700 | r | 96700 | r
July | 1350 | 2760 | 1850 | r | 9110 | r | 71100 | 2620 | 3600 | r | 3700 | r | 96100 | r
August | 1350 | 2550 | 1850 | r | 9110 | r | 72600 | 2580 | 3600 | r | 3700 | r | 97400 | r
September | 1350 | 3290 | 1850 | r | 9110 | r | 70300 | 2820 | 3600 | r | 3700 | r | 96000 | r
October | 1350 | 3230 | 1850 | r | 9110 | r | 71500 | 2810 | 3600 | r | 3700 | r | 97200 | r
November | 1350 | 2890 | 1850 | r | 9110 | r | 63300 | 2780 | 3600 | r | 3700 | r | 88500 | r
December | 1350 | 2700 | 1850 | r | 9110 | r | 60300 | 3440 | 3600 | r | 3700 | r | 86000 | r
Year | 16200 | 34900 | 22200 | r | 109000 | r | 843000 | 37700 | 43200 | r | 44400 | r | 1150000 | r
2005:
January | 1350 | 3080 | 1850 | r | 9110 | r | 72400 | 2910 | 3600 | r | 3700 | r | 98000 | r
February | 1350 | 3080 | 1850 |  | 9110 |  | 69800 | 3280 | 3600 |  | 3700 |  | 95800
January - February | 2700 | 6160 | 3700 |  | 18200 |  | 142000 | 6190 | 7200 |  | 7400 |  | 194000
pPreliminary. rRevised.
1Data are rounded to no more than three significant digits; may not add to totals shown.
2Monthly data and 2004 cumulative data estimated from 2003 annual data.
3Consumption at brass and wire-rod mills assumed equal to receipts.

## Table 10
TABLE 10
CONSUMPTION OF PURCHASED COPPER-BASE SCRAP1, 2
(Metric tons, gross weight)
| 2004P | [5 empty] | 2005
Scrap type and processor | January - February |  | December |  | Year |  | January | February | January - February
No. 1 wire and heavy:
Smelters and refiners | 11400 | r | 5690 | r | 68200 | r | 5690 | 5690 | 11400
Brass and wire-rod mills | 69800 | r | 29600 |  | 394000 |  | 34100 | 31500 | 65500
No. 2 mixed heavy and light:
Smelters and refiners | 4200 | r | 2060 | r | 27200 | r | 2440 | 2440 | 4870
Brass and wire-rod mills | 1410 |  | 433 |  | 6250 |  | 490 | 488 | 978
Total unalloyed scrap:
Smelters and refiners | 15600 | r | 7740 | r | 95400 | r | 8120 | 8120 | 16200
Brass and wire-rod mills | 71200 | r | 30100 |  | 401000 |  | 34600 | 32000 | 66500
Red brass:3
All plants | 6570 | r | 2900 | r | 38900 | r | 3240 | 3080 | 6320
Leaded yellow brass:
All plants | 52900 | r | 23100 | r | 323000 |  | 14900 | 16900 | 31800
Yellow and low brass:
All plants | 6700 | r | 3280 | r | 40100 | r | 15300 | 14600 | 29900
Cartridge cases and brass:
All plants | 14500 | r | 5880 | r | 86600 | r | 8370 | 7660 | 16000
Auto radiators:
Smelters and refiners | 4290 | r | 2150 | r | 25700 | r | 2150 | 2150 | 4290
Bronzes:
Smelters and refiners | 1330 | r | 667 | r | 8010 | r | 667 | 667 | 1330
Brass mills | 969 |  | 481 |  | 6350 |  | 457 | 396 | 853
Nickel-copper alloys:
All plants | 3200 | r | 982 | r | 20000 |  | 1470 | 1330 | 2800
Low grade and residues:
Smelters and refiners | 2100 | r | 1050 | r | 12600 | r | 1050 | 1050 | 2100
Other alloy scrap:4
Smelters and refiners | 184 | r | 92 | r | 1100 | r | 92 | 92 | 184
Brass mills | 1030 |  | 332 |  | 4860 |  | 359 | 477 | 836
Total alloyed scrap:
Smelters and refiners | 14500 | r | 7260 | r | 87200 | r | 7260 | 7260 | 14500
Brass mills | 79300 |  | 33700 |  | 480000 |  | 40800 | 41200 | 81900
Total scrap:
Smelters and refiners | 30100 | r | 15000 | r | 183000 | r | 15400 | 15400 | 30800
Brass and wire-rod mills | 150000 | r | 63700 |  | 880000 |  | 75300 | 73100 | 148000
pPreliminary. rRevised.
1Does not include: consumption by foundries, chemical plants, and miscellaneous manufacturers, estimated to total about 7,300 tons of scrap per month based on 2003 annual data; monthly data include estimates of about 11,000 tons of scrap per month consumed by ingot makers.
2Data are rounded to no more than three significant digits; may not add to totals shown.
3Includes composition turnings, silicon bronze, zincy bronze, railroad car boxes, cocks and faucets, gilding metal, and commercial bronze.
4Includes refinery brass, beryllium copper, phosphor copper, and aluminum bronze.

## Table 11
TABLE 11
COPPER STOCKS AT END OF PERIOD1
(Metric tons)
Refined copper
| Crude |  |  |  | Wire-rod | [6 empty] | Total
Period | copper2 |  | Refineries3 |  | mills3 |  | Brass mills3 | Other4 |  | Comex5 | LME6 | refined
2004:P
February | 48100 |  | 10100 |  | 25200 |  | 16300 | 4870 | r | 219000 | 240000 | 516000 | r
March | 43200 |  | 10800 |  | 30700 |  | 14200 | 4870 | r | 193000 | 167000 | 421000 | r
April | 62900 |  | 8510 |  | 19100 |  | 16700 | 4870 | r | 156000 | 126000 | 331000 | r
May | 69100 |  | 11100 |  | 27500 |  | 18000 | 4870 | r | 120000 | 114000 | 295000 | r
June | 60600 |  | 5680 |  | 26600 |  | 19600 | 4870 | r | 86300 | 92800 | 236000 | r
July | 62200 |  | 6780 |  | 29700 |  | 19100 | 4870 | r | 71700 | 80800 | 213000 | r
August | 65700 |  | 8640 |  | 21400 |  | 22600 | 4870 | r | 55900 | 66400 | 180000 | r
September | 71600 |  | 7830 |  | 15200 |  | 24900 | 4870 | r | 44900 | 59000 | 157000 | r
October | 72200 |  | 9210 |  | 25200 |  | 20300 | 4870 | r | 41300 | 43400 | 144000 | r
November | 70600 |  | 13100 |  | 24300 |  | 18200 | 4870 | r | 38500 | 37500 | 136000 | r
December | 51400 |  | 10300 |  | 20300 |  | 21500 | 4870 | r | 43700 | 35000 | 136000 | r
2005:
January | 66100 | r | 12300 | r | 24300 | r | 24000 | 4870 | r | 41600 | 34900 | 142000 | r
February | 46700 |  | 10600 |  | 20800 |  | 22200 | 4870 |  | 42500 | 33900 | 135000
pPreliminary.
1Data are rounded to no more than three significant digits; may not add to totals shown.
2Copper content of blister and other materials in transit and in process of refining.
3Stocks of refined copper as reported; no estimates are made for nonrespondents.
4Monthly estimates based on reported and 2003 annual data, comprising stocks at ingot makers, chemical plants, foundries, and miscellaneous manufacturers.
5Commodity Exchange Inc., New York.
6London Metal Exchange Ltd., U.S. warehouses.

## Table 12
TABLE 12
AVERAGE PRICE OF COPPER IN THE UNITED STATES
AND ON THE LONDON METAL EXCHANGE
(Cents per pound)
| U.S. producers | Comex | LME
| delivered price | first | cash price
Period | cathode1 | position2 | Grade A
2004:
February | 129.302 | 125.116 | 125.144
March | 138.323 | 134.137 | 136.439
April | 133.646 | 128.481 | 133.694
May | 126.097 | 120.968 | 123.96
June | 126.008 | 120.862 | 121.832
July | 132.078 | 126.812 | 127.342
August | 133.015 | 127.752 | 129.064
September | 136.68 | 131.414 | 131.283
October | 140.273 | 135.007 | 136.575
November | 146.599 | 141.333 | 141.62
December | 150.897 | 145.631 | 142.633
Year | 133.938 | 128.972 | 129.958
2005:
January | 150.261 | 144.995 | 143.751
February | 151.905 | 146.639 | 147.544
January - February | 151.083 | 145.817 | 145.6475
1Listed as "U.S. producer cathode."
2Listed as "Comex high grade first position."
Sources: Platts Metals Week and American Metal Market.

## Table 13
TABLE 13
NEW YORK AVERAGE BUYING PRICES FOR COPPER SCRAP
(Cents per pound)
Dealers (New York)
Red brass
| Brass mills | Refiners | No. 2 | turnings and
Month | No. 1 scrap | No. 2 scrap | Scrap | borings
2004:
February | 124.08 | 112.66 | 75.84 | 52.37
March | 132.89 | 118.57 | 91 | 60.3
April | 127.3 | 107.18 | 90.91 | 58.82
May | 119.65 | 96.28 | 89 | 55
June | 119.82 | 96.55 | 89 | 55
July | 125.52 | 101.33 | 89 | 55
August | 126.64 | 101.73 | 89 | 55
September | 127.29 | 106.19 | 89 | 55
October | 130.43 | 113.38 | 89 | 55
November | 135.4 | 118.15 | 89 | 55
December | 139.14 | 121 | 89 | 55
Year | 126.41 | 107.62 | 86.86 | 55.14
2005:
January | 139.4 | 119.5 | 89 | 55
February | 139.89 | 121.67 | 89 | 55
January - February | 139.645 | 120.585 | 89 | 55
Source: American Metal Market.

## Table 14
TABLE 14
U.S. IMPORTS FOR CONSUMPTION OF COPPER (UNMANUFACTURED), BY CLASS1
(Metric tons, copper content)
| Ore and concentrate |  | Matte, ash and precipitates |  | Blister and anodes |  |  | Refined
Country or |  | 2005 |  | 2005 |  |  | 2005 |  |  |  | 2005
territory | 2004 | January | 2004 | January | 2004 |  | January |  | 2004 |  | January
Brazil | -- | -- | -- | -- | -- |  | -- |  | 15600 |  | 3040
Canada | 516 | -- | 99 | -- | 75500 |  | 7790 |  | 278000 |  | 28600
Chile | -- | -- | -- | -- | 48900 |  | 3580 |  | 311000 |  | 36400
Germany | -- | -- | -- | -- | -- |  | -- |  | 21000 |  | 3800
Japan | -- | -- | (2) | -- | 19 |  | -- |  | 4380 |  | 280
Mexico | 22400 | -- | 206 | 17 | 8630 |  | 1390 |  | 19300 |  | --
Namibia | -- | -- | -- | -- | 7710 |  | -- |  | -- |  | --
Peru | -- | -- | -- | -- | 10200 |  | -- |  | 152000 |  | 8940
Taiwan | -- | -- | 1330 | 78 | -- |  | -- |  | (2) |  | --
Other | -- | -- | 45 | 1 | 16 | r | -- |  | 6120 | r | 4070
Total | 22900 | -- | 1680 | 96 | 151000 |  | 12800 |  | 807000 |  | 85200
rRevised. -- Zero.
1Data are rounded to no more than three significant digits; may not add to totals shown.
2Less than 1/2 unit.
Source: U.S. Census Bureau.

## Table 15
TABLE 15
U.S. EXPORTS OF COPPER (UNMANUFACTURED), BY CLASS1
(Metric tons, copper content)
| Ore and concentrate |  | Matte, ash and precipitates |  |  |  | Blister and anodes |  |  | Refined
Country or |  | 2005 |  |  |  | 2005 |  |  | 2005 |  |  |  | 2005
territory | 2004 | January |  | 2004 |  | January | 2004 |  | January |  | 2004 |  | January
Belgium | 6 | 39 |  | 45 |  | -- | 1320 |  | 344 |  | 998 |  | --
Canada | 18200 | 1680 |  | 18800 |  | 2120 | 22400 |  | 1970 |  | 2230 |  | 304
China | 2340 | 5570 |  | 52 |  | 360 | 307 |  | 40 |  | 23900 |  | 1340
Costa Rica | -- | 3 |  | -- |  | -- | -- |  | -- |  | 1300 |  | --
Germany | 32 | -- |  | 23 |  | 5 | 1880 |  | 100 |  | 70 |  | --
Hong Kong | 229 | -- |  | 12 |  | -- | 3410 |  | 187 |  | 11 |  | --
India | 56 | 20 |  | 21 |  | -- | 164 |  | 26 |  | 2940 |  | 627
Italy | -- | -- |  | -- |  | -- | 1570 |  | 228 |  | 21100 |  | --
Japan | 2510 | 4620 |  | 122 |  | 29 | 705 |  | 217 |  | 66 |  | --
Korea, Republic of | 23 | -- |  | 8 |  | -- | 8910 |  | 33 |  | 5060 |  | 19
Mexico | 115 | -- |  | 2650 |  | 139 | 221 |  | 1 |  | 20500 |  | 2130
Netherlands | -- | -- |  | 37 |  | -- | -- |  | -- |  | 1280 |  | (2)
Saudi Arabia | -- | -- |  | -- |  | -- | -- |  | -- |  | 7840 |  | --
Singapore | -- | 19 |  | 19 |  | 4 | 654 |  | 40 |  | 39 |  | --
Sweden | -- | -- |  | -- |  | -- | 399 |  | 643 |  | 3 |  | --
Taiwan | 109 | -- |  | 5 |  | -- | 1320 |  | 160 |  | 29000 |  | --
United Arab Emirates | 5 | -- |  | 5 |  | -- | 669 |  | -- |  | -- |  | --
United Kingdom | 37 | -- |  | 87 |  | -- | 474 |  | 17 |  | 590 |  | 14
Other | 577 | 20 |  | 207 | r | 1 | 2030 | r | 135 |  | 1330 | r | 25
Total | 24200 | 12000 |  | 22100 |  | 2650 | 46400 |  | 4140 |  | 118000 |  | 4460
rRevised. -- Zero.
1Data are rounded to no more than three significant digits; may not add to totals shown.
2Less than 1/2 unit.
Source: U.S. Census Bureau.

## Table 16
TABLE 16
U.S. COPPER SCRAP TRADE1
(Metric tons, gross weight)
Exports
| Imports | [5 empty] | Unalloyed |  |  |  | Alloyed
| Unalloyed |  |  | Alloyed |  |  |  | 2005 |  |  |  | 2005
Country or |  |  | 2005 |  |  | 2005 |  | No. 1 | No. 2 | Other |  | Segregated | Unsegregated
territory | 2004 |  | January | 2004 |  | January | 2004 | January | January | January | 2004 | January | January
Bangladesh | -- |  | -- | -- |  | -- | -- | -- | -- | -- | -- | 349 | --
Belgium | -- |  | -- | -- |  | -- | 3850 | -- | 1 | 70 | 8200 | 163 | 501
Canada | 6370 |  | 611 | 44500 |  | 4010 | 33300 | -- | -- | 2770 | 15000 | 212 | 1120
China | 1 |  | -- | 448 |  | -- | 222000 | 2690 | 6880 | 4030 | 239000 | 6630 | 4170
Costa Rica | 1400 |  | 123 | 516 |  | 25 | -- | -- | -- | -- | -- | -- | --
Dominican Republic | 446 |  | 58 | 432 |  | 94 | -- | -- | -- | -- | -- | -- | --
Germany | 48 |  | 3 | 1130 |  | -- | 8830 | 143 | 181 | 915 | 13800 | 698 | 843
Guatemala | 271 |  | 16 | 1050 |  | 109 | -- | -- | -- | -- | -- | -- | --
Honduras | 1430 |  | 126 | 625 |  | 57 | -- | -- | -- | -- | -- | -- | --
Hong Kong | 1 |  | -- | -- |  | -- | 3910 | 69 | 136 | 12 | 11000 | 61 | 511
India | -- |  | -- | -- |  | -- | 4160 | 85 | 44 | 121 | 45100 | 1220 | 232
Japan | 65 |  | 2 | 145 |  | 12 | 7930 | -- | 283 | 346.8 | 9660 | 516 | 249
Korea, Republic of | -- |  | -- | 7 |  | -- | 22400 | 417.4 | 584.6 | 936.4 | 16300 | 869 | 698
Malaysia | -- |  | -- | 231 |  | 37 | 578 | -- | -- | -- | 53 | -- | 38
Mexico | 10300 |  | 685 | 22100 |  | 1960 | 4560 | -- | 162 | 108 | 1570 | 1 | 18.499
Taiwan | -- |  | -- | 1480 |  | 18 | 11300 | 55 | 401 | 216 | 13700 | 603 | 511
United Kingdom | 554 |  | 20 | 1030 |  | 21 | 34 | -- | -- | -- | 4560 | (2) | 171
Other | 2550 | r | 211 | 4570 | r | 547 | 2450 | 1 | 1 | 44 | 11100 | 121 | 154
Total | 23400 |  | 1860 | 78300 |  | 6890 | 325000 | 3460 | 8670 | 9570 | 389000 | 11400 | 9220
rRevised. -- Zero.
1Data are rounded to no more than three significant digits; may not add to totals shown.
2Less than 1/2 unit.
Source: U.S. Census Bureau.