## Text
Copper in April 2005
This workbook includes an embedded Word document and 17 tables (See tabs below).
This icon is linked to an embedded text document.

## Table 1
TABLE 1
SALIENT STATISTICS OF THE COPPER INDUSTRY IN THE UNITED STATES1
(Metric tons, unless otherwise specified)
2005
| Source |  |  |  |  | January -
| table2 | 2004p | March |  | April | April
Production:
Primary:
Mine, recoverable | (2) | 1160000 | 105000 | r | 102000 | 396000
Refinery:
Electrolytic:
Domestic and foreign | (4) | 671000 | 52600 | r | 52900 | 218000
Electrowon | (4) | 584000 | 47200 |  | 47700 | 178000
Total | (4) | 1260000 | 99800 | r | 101000 | 395000
Secondary recoverable copper:
Refineries | (5) | 50800 | 4210 |  | 4180 | 17100
Ingot makers3 | (5) | 91800 | 7650 |  | 7650 | 30600
Brass and wire-rod mills | (5) | 705000 | 59200 | r | 57500 | 235000
Foundries, etc.3 | (5) | 65200 | 5430 |  | 5430 | 21700
Smelter, total | (3) | 542000 | 44000 |  | 49700 | 173000
Consumption:
Apparent | (8) | 2570000 | 193000 |  | NA | NA
Refined (reported) | (7) | 2410000 | 185000 |  | 190000 | 747000
Purchased copper-base scrap | (9) | 1150000 | 97500 |  | 94300 | 386000
Stocks at end of period:
Total refined | (11) | 136000 | 128000 | r | 124000 | XX
Blister, etc. | (11) | 51400 | 48600 | r | 47600 | XX
Prices:
U.S. producer cathode (cents per pound)4 | (12) | 133.938 | 153.946 |  | 154.606 | 152.6795
Imports:5
Ores and concentrates6 | (14) | 22900 | -- |  | NA | NA
Refined | (14) | 807000 | 75800 |  | NA | NA
Exports:5
Ores and concentrates6 | (15) | 24200 | 4570 |  | NA | NA
Refined | (15) | 118000 | 2830 |  | NA | NA
pPreliminary. rRevised. NA Not available. XX Not applicable. -- Zero.
1Data are rounded to no more than three significant digits, except prices; may not add to totals shown.
2Numbers in parentheses refer to the significant tables where these data are located.
3Monthly data and 2004 cumulative data estimated based on 2003 monthly average.
4Source: Platts Metals Week.
5Source: U.S. Census Bureau.
6Copper content.

## Table 2
TABLE 2
MINE PRODUCTION OF RECOVERABLE COPPER IN THE UNITED STATES1
(Metric tons)
| Recoverable copper | [5 empty] | Contained copper
Period | Arizona |  | Others2 |  | Total |  | Electrowon | Concentrates3 |  | Total
2004:p
January - April | 230000 | r | 125000 |  | 355000 | r | 189000 | 171000 | r | 360000
April | 55400 |  | 31600 |  | 87100 |  | 47600 | 40600 |  | 88200
May | 56800 |  | 34100 |  | 90900 |  | 49100 | 42900 |  | 92000
June | 59200 |  | 33500 |  | 92800 |  | 49400 | 44600 |  | 94100
July | 62000 |  | 38100 |  | 100000 |  | 50700 | 50900 |  | 102000
August | 62800 |  | 36200 |  | 99000 |  | 49300 | 51200 |  | 100000
September | 62800 |  | 36400 |  | 99200 |  | 49800 | 50800 |  | 101000
October | 64200 |  | 39400 |  | 104000 |  | 48900 | 56300 |  | 105000
November | 61400 |  | 46500 |  | 108000 |  | 47600 | 62100 |  | 110000
December | 63300 |  | 45200 |  | 109000 |  | 50000 | 60300 |  | 110000
Year | 723000 |  | 435000 |  | 1160000 |  | 584000 | 590000 |  | 1170000
2005:
January | 58300 | r | 39500 |  | 97800 | r | 42200 | 57300 |  | 99400
February | 54000 | r | 37200 | r | 91100 | r | 40500 | 52100 | r | 92600 | r
March | 61900 | r | 42800 | r | 105000 | r | 47200 | 59100 | r | 106000 | r
April | 63600 |  | 38500 |  | 102000 |  | 47700 | 56200 |  | 104000
January - April | 238000 |  | 158000 |  | 396000 |  | 178000 | 225000 |  | 402000
pPreliminary. rRevised.
1Data are rounded to no more than three significant digits; may not add to totals shown.
2Includes production from, Idaho, Missouri, Montana, Nevada, New Mexico, and Utah.
3Includes copper content of precipitates and other metal concentrates.

## Table 3
TABLE 3
COPPER PRODUCED AT SMELTERS IN
THE UNITED STATES, BY SOURCE1, 2
(Metric tons, copper content)
Anode
Period | production
2004:p
January - April | 156000
April | 44400
May | 52900
June | 46500
July | 46500
August | 51300
September | 48000
October | 49200
November | 42300
December | 49900
January - December | 542000
2005:
January | 42700
February | 36100
March | 44000
April | 49700
January - April | 173000
pPreliminary.
1Includes blister, anode and copper from primary or secondary sources.
2Data are rounded to no more than three significant digits; may not add to total shown.

## Table 4
TABLE 4
PRODUCTION OF REFINED COPPER, BY SOURCE AND METHOD OF RECOVERY1
(Metric tons)
Primary materials
| Electrolytically | [5 empty] | Total
Period | refined2 |  | Electrowon | Total |  | Scrap | refined
2004:p
January - April | 213000 | r | 189000 | 402000 | r | 16800 | 419000 | r
April | 59000 |  | 47600 | 107000 |  | 4360 | 111000
May | 55600 |  | 49100 | 105000 |  | 4150 | 109000
June | 58900 |  | 49400 | 108000 |  | 4460 | 113000
July | 49200 |  | 50700 | 99900 |  | 4080 | 104000
August | 53400 |  | 49300 | 103000 |  | 3870 | 107000
September | 57700 |  | 49800 | 108000 |  | 4660 | 112000
October | 57400 |  | 48900 | 106000 |  | 4540 | 111000
November | 56700 |  | 47600 | 104000 |  | 4190 | 109000
December | 69300 |  | 50000 | 119000 |  | 4010 | 123000
Year | 671000 |  | 584000 | 1260000 |  | 50800 | 1310000
2005:
January | 54900 |  | 42200 | 97000 |  | 4380 | 101000
February | 57400 |  | 40500 | 97900 |  | 4380 | 102000
March | 52600 | r | 47200 | 99800 | r | 4210 | 104000 | r
April | 52900 |  | 47700 | 101000 |  | 4180 | 105000
January - April | 218000 |  | 178000 | 395000 |  | 17100 | 412000
pPreliminary. rRevised.
1Data are rounded to no more than three significant digits; may not add to totals shown.
2From domestic and foreign source materials.

## Table 5
TABLE 5
COPPER RECOVERABLE IN UNALLOYED AND ALLOYED FORM FROM PURCHASED COPPER-BASE SCRAP1
(Metric tons, copper content)
| Refineries2 |  | Ingot makers3 |  |  |  | Brass and wire-rod mills |  |  | Foundries, etc.3
Period | New scrap | Old scrap | New scrap |  | Old scrap |  | New scrap |  | Old scrap | New scrap |  | Old scrap |  | Total4
2004:p
January - April | 5340 | 11500 | 5570 | r | 25000 | r | 235000 | r | 14100 | 8240 | r | 13500 | r | 318000 | r
April | 1340 | 3020 | 1390 |  | 6260 |  | 60500 |  | 2900 | 2060 |  | 3370 |  | 80800
May | 1340 | 2820 | 1390 |  | 6260 |  | 54600 |  | 3090 | 2060 |  | 3370 |  | 74900
June | 1340 | 3120 | 1390 |  | 6260 |  | 55900 |  | 2910 | 2060 |  | 3370 |  | 76300
July | 1340 | 2740 | 1390 |  | 6260 |  | 56400 |  | 2440 | 2060 |  | 3370 |  | 76000
August | 1340 | 2540 | 1390 |  | 6260 |  | 56800 |  | 2450 | 2060 |  | 3370 |  | 76200
September | 1340 | 3320 | 1390 |  | 6260 |  | 55200 |  | 2690 | 2060 |  | 3370 |  | 75600
October | 1340 | 3210 | 1390 |  | 6260 |  | 56800 |  | 2670 | 2060 |  | 3370 |  | 77100
November | 1340 | 2850 | 1390 |  | 6260 |  | 50500 |  | 2670 | 2060 |  | 3370 |  | 70500
December | 1340 | 2680 | 1390 |  | 6260 |  | 48000 |  | 3300 | 2060 |  | 3370 |  | 68400
Year | 16000 | 34700 | 16700 |  | 75100 |  | 669000 |  | 36300 | 24700 |  | 40400 |  | 913000
2005:
January | 1340 | 3050 | 1390 |  | 6260 |  | 57700 |  | 2780 | 2060 |  | 3370 |  | 77900
February | 1340 | 3040 | 1390 |  | 6260 |  | 54900 |  | 3110 | 2060 |  | 3370 |  | 75500
March | 1340 | 2870 | 1390 |  | 6260 |  | 56300 |  | 2980 | 2060 |  | 3370 |  | 76500 | r
April | 1340 | 2840 | 1390 |  | 6260 |  | 54200 |  | 3220 | 2060 |  | 3370 |  | 74700
January - April | 5340 | 11800 | 5570 |  | 25000 |  | 223000 |  | 12100 | 8240 |  | 13500 |  | 305000
pPreliminary. rRevised.
1Data are rounded to no more than three significant digits; may not add to totals shown.
2Electrolytically refined and fire-refined scrap based on source of material at smelter level.
3Monthly data and 2004 cumulative data estimated based on 2003 annual data.
4Does not include an estimate, based on reported 2003 data of 3,040 tons per month from new scrap and 1,830 tons per month of copper recovered from scrap other than copper-base.

## Table 6
TABLE 6
PRODUCTION, SHIPMENTS, AND STOCKS OF BRASS AND WIRE-ROD SEMIFABRICATES1
(Metric tons, gross weight)
| Production |  |  |  | Shipments |  |  |  | Stocks, end of period
Period | Brass mills |  | Wire-rod mills |  | Brass mills |  | Wire-rod mills |  | Brass mills | Wire-rod mills
2004:p
January - April | 480000 | r | 621000 | r | 484000 | r | 625000 | r | XX | XX
April | 125000 |  | 159000 |  | 124000 |  | 160000 |  | 52400 | 18300
May | 115000 |  | 160000 |  | 116000 |  | 148000 |  | 51400 | 29600
June | 118000 |  | 143000 |  | 117000 |  | 148000 |  | 52700 | 23900
July | 118000 |  | 143000 |  | 117000 |  | 144000 |  | 54100 | 23900
August | 119000 |  | 162000 |  | 118000 |  | 156000 |  | 54700 | 29500
September | 113000 |  | 154000 |  | 113000 |  | 148000 |  | 54500 | 35600
October | 120000 |  | 135000 |  | 120000 |  | 148000 |  | 54400 | 23000
November | 107000 |  | 148000 |  | 108000 |  | 144000 |  | 52900 | 26600
December | 100000 |  | 134000 |  | 97600 |  | 130000 |  | 55300 | 31200
Year | 1390000 |  | 1800000 |  | 1390000 |  | 1790000 |  | XX | XX
2005:
January | 113000 |  | 141000 |  | 114000 |  | 137000 |  | 55100 | 35100
February | 109000 |  | 135000 |  | 110000 |  | 134000 |  | 53300 | 35100
March | 117000 |  | 135000 |  | 117000 |  | 149000 |  | 53600 | 20600
April | 109000 |  | 143000 |  | 112000 |  | 141000 |  | 50200 | 22000
January - April | 448000 |  | 553000 |  | 453000 |  | 562000 |  | XX | XX
pPreliminary. rRevised. XX Not applicable.
1Data are rounded to no more than three significant digits; may not add to totals shown.

## Table 7
TABLE 7
CONSUMPTION OF REFINED COPPER1
(Metric tons)
| Brass | Wire-rod |  | Other
Period and item | mills | mills |  | plants2 |  | Total
2004:p
January - April | 204000 | 618000 | r | 20600 | r | 843000 | r
April | 52400 | 158000 |  | 5160 |  | 216000
May | 45300 | 156000 |  | 5160 |  | 207000
June | 46000 | 136000 |  | 5160 |  | 187000
July | 50900 | 142000 |  | 5160 |  | 198000
August | 48500 | 165000 |  | 5160 |  | 218000
September | 46100 | 151000 |  | 5160 |  | 202000
October | 48200 | 136000 |  | 5160 |  | 190000
November | 44700 | 145000 |  | 5160 |  | 195000
December | 39200 | 129000 |  | 5160 |  | 173000
Year | 573000 | 1780000 |  | 61900 |  | 2410000
2005:
January | 44900 | 145000 |  | 5160 |  | 195000
February | 42500 | 129000 |  | 5160 |  | 177000
March | 46100 | 134000 |  | 5160 |  | 185000
April:
Cathodes | 29500 | 143000 |  | 881 |  | 173000
Wire bars | -- | -- |  | (3) |  | (3)
Ingots and ingot bars | 1440 | -- |  | 1760 |  | 3200
Cakes and slabs | (3) | -- |  | (3) |  | (3)
Billets and other | 10500 | W |  | 2510 |  | 13000
Total | 41500 | 143000 |  | 5160 |  | 190000
January - March | 175000 | 551000 |  | 20600 |  | 747000
pPreliminary. rRevised. W Withheld to avoid disclosing company proprietary data; included with "Cathodes." -- Zero.
1Data are rounded to no more than three significant digits; may not add to totals shown.
2Consumption by ingot makers, chemical plants, foundries, and miscellaneous manufacturers is estimated based on 2003 annual data.
3Withheld to avoid disclosing company proprietary data; included with "Billets and others."

## Table 8
TABLE 8
U.S. APPARENT CONSUMPTION OF COPPER1
(Metric tons)
| Refined copper |  | Copper in |  | Refined general | Refined | Stock change |  | Apparent
Period | production |  | old scrap2 |  | imports3 | exports3 | during period |  | consumption
2004:p
January - March | 296000 |  | 53800 | r | 152000 | 53400 | -236000 | r | 683000 | r
March | 101000 |  | 18100 |  | 62500 | 23900 | -94900 |  | 252000
April | 107000 |  | 17300 |  | 54100 | 28400 | -90000 |  | 240000
May | 105000 |  | 17300 |  | 56300 | 3700 | -36600 |  | 212000
June | 108000 |  | 17400 |  | 40400 | 2720 | -58900 |  | 222000
July | 99900 |  | 16600 |  | 75600 | 5470 | -22800 |  | 209000
August | 103000 |  | 16400 |  | 65500 | 9350 | -33200 |  | 209000
September | 108000 |  | 17400 |  | 73800 | 570 | -23100 |  | 222000
October | 106000 |  | 17300 |  | 60200 | 3890 | -12400 |  | 192000
November | 104000 |  | 16900 |  | 75300 | 2460 | -7870 |  | 202000
December | 119000 |  | 17400 |  | 51100 | 8390 | -748.961445 |  | 180000
Year | 1260000 |  | 208000 |  | 704000 | 118000 | -521000 |  | 2570000
2005:
January | 97000 |  | 17200 |  | 77900 | 4460 | 6290 |  | 181000
February | 97900 |  | 17600 |  | 66500 | 3230 | -7100 |  | 186000
March | 99800 | r | 17300 |  | 72000 | 2830 | -6400 | r | 193000
April | 101000 |  | 17500 |  | NA | NA | -4440 |  | NA
January - March | 295000 |  | 52100 |  | 216000 | 10500 | -7210 |  | 560000
pPreliminary. rRevised. NA Not available.
1Data are rounded to no more than three significant digits; may not add to totals shown.
2Includes reported monthly production of copper from old scrap of copper-base, an estimate for annual reporters, and a monthly average of copper from non-copper-base materials based on 2003 data.
3Source: U.S. Census Bureau.

## Table 9
TABLE 9
CONSUMPTION OF PURCHASED COPPER-BASE SCRAP1
(Metric tons, gross weight)
| Smelters | [5 empty] | Brass and
| and refineries |  | Ingot makers2 |  |  |  | wire-rod mills3 |  |  | Foundries, etc.2 |  |  |  | Total scrap
Period | New scrap | Old scrap | New scrap |  | Old scrap |  | New scrap |  | Old scrap | New scrap |  | Old scrap |  | used
2004:p
January - April | 5400 | 11600 | 7410 | r | 36400 | r | 294000 | r | 14400 | 14400 | r | 14800 | r | 398000 | r
April | 1350 | 3050 | 1850 |  | 9110 |  | 75400 |  | 2930 | 3600 |  | 3700 |  | 101000
May | 1350 | 2770 | 1850 |  | 9110 |  | 68500 |  | 3200 | 3600 |  | 3700 |  | 94100
June | 1350 | 3150 | 1850 |  | 9110 |  | 70900 |  | 3040 | 3600 |  | 3700 |  | 96700
July | 1350 | 2760 | 1850 |  | 9110 |  | 71100 |  | 2620 | 3600 |  | 3700 |  | 96100
August | 1350 | 2550 | 1850 |  | 9110 |  | 72600 |  | 2580 | 3600 |  | 3700 |  | 97400
September | 1350 | 3290 | 1850 |  | 9110 |  | 70300 |  | 2820 | 3600 |  | 3700 |  | 96000
October | 1350 | 3230 | 1850 |  | 9110 |  | 71500 |  | 2810 | 3600 |  | 3700 |  | 97200
November | 1350 | 2890 | 1850 |  | 9110 |  | 63300 |  | 2780 | 3600 |  | 3700 |  | 88500
December | 1350 | 2700 | 1850 |  | 9110 |  | 60300 |  | 3440 | 3600 |  | 3700 |  | 86000
Year | 16200 | 34900 | 22200 |  | 109000 |  | 843000 |  | 37700 | 43200 |  | 44400 |  | 1150000
2005:
January | 1350 | 3080 | 1850 |  | 9110 |  | 72400 |  | 2910 | 3600 |  | 3700 |  | 98000
February | 1350 | 3080 | 1850 |  | 9110 |  | 69800 |  | 3280 | 3600 |  | 3700 |  | 95800
March | 1350 | 2900 | 1850 |  | 9110 |  | 71800 | r | 3170 | 3600 |  | 3700 |  | 97500
April | 1350 | 2870 | 1850 |  | 9110 |  | 68400 |  | 3370 | 3600 |  | 3700 |  | 94300
January - April | 5400 | 11900 | 7410 |  | 36400 |  | 282000 |  | 12700 | 14400 |  | 14800 |  | 386000
pPreliminary. rRevised.
1Data are rounded to no more than three significant digits; may not add to totals shown.
2Monthly data and 2004 cumulative data estimated from 2003 annual data.
3Consumption at brass and wire-rod mills assumed equal to receipts.

## Table 10
TABLE 10
CONSUMPTION OF PURCHASED COPPER-BASE SCRAP1, 2
(Metric tons, gross weight)
| 2004p |  |  | 2005
Scrap type and processor | January - April |  | Year | February | March |  | April | January - April
No. 1 wire and heavy:
Smelters and refiners | 22700 | r | 68200 | 5690 | 5690 |  | 5690 | 22700
Brass and wire-rod mills | 141000 | r | 394000 | 31500 | 31400 |  | 32100 | 129000
No. 2 mixed heavy and light:
Smelters and refiners | 8980 | r | 27200 | 2440 | 2260 |  | 2230 | 9360
Brass and wire-rod mills | 2850 |  | 6250 | 488 | 488 |  | 411 | 1880
Total unalloyed scrap:
Smelters and refiners | 31700 | r | 95400 | 8120 | 7950 |  | 7910 | 32100
Brass and wire-rod mills | 144000 | r | 401000 | 32000 | 31900 |  | 32500 | 131000
Red brass:3
All plants | 13100 | r | 38900 | 3080 | 3260 |  | 2990 | 12600
Leaded yellow brass:
All plants | 110000 | r | 323000 | 16900 | 16900 |  | 15000 | 63700
Yellow and low brass:
All plants | 13500 |  | 40100 | 14600 | 15600 |  | 14100 | 59600
Cartridge cases and brass:
All plants | 29600 | r | 86600 | 7660 | 8110 |  | 7680 | 31800
Auto radiators:
Smelters and refiners | 8580 | r | 25700 | 2150 | 2150 |  | 2150 | 8580
Bronzes:
Smelters and refiners | 2670 | r | 8010 | 667 | 667 |  | 667 | 2670
Brass mills | 2180 |  | 6350 | 396 | 342 |  | 601 | 1800
Nickel-copper alloys:
All plants | 7290 | r | 20000 | 1330 | 1700 | r | 1850 | 6350
Low grade and residues:
Smelters and refiners | 4200 | r | 12600 | 1050 | 1050 |  | 1050 | 4200
Other alloy scrap:4
Smelters and refiners | 368 | r | 1100 | 92 | 92 |  | 92 | 368
Brass mills | 1960 |  | 4860 | 477 | 452 |  | 355 | 1640
Total alloyed scrap:
Smelters and refiners | 29100 | r | 87200 | 7260 | 7260 |  | 7260 | 29100
Brass mills | 164000 |  | 480000 | 41200 | 43100 |  | 39200 | 164000
Total scrap:
Smelters and refiners | 60800 | r | 183000 | 15400 | 15200 |  | 15200 | 61200
Brass and wire-rod mills | 308503 | r | 880291 | 73119 | 74968 |  | 71773 | 295197
pPreliminary. rRevised.
1Does not include: consumption by foundries, chemical plants, and miscellaneous manufacturers, estimated to total about 7,300 tons of scrap per month based on 2003 annual data; monthly data include estimates of about 11,000 tons of scrap per month consumed by ingot makers.
2Data are rounded to no more than three significant digits; may not add to totals shown.
3Includes composition turnings, silicon bronze, zincy bronze, railroad car boxes, cocks and faucets, gilding metal, and commercial bronze.
4Includes refinery brass, beryllium copper, phosphor copper, and aluminum bronze.

## Table 11
TABLE 11
COPPER STOCKS AT END OF PERIOD1
(Metric tons)
Refined copper
| Crude |  |  |  | Wire-rod |  |  |  |  | Total
Period | copper2 |  | Refineries3 |  | mills3 | Brass mills3 | Other4 | Comex5 | LME6 | refined
2004:p
April | 62900 |  | 8510 |  | 19100 | 16700 | 4870 | 156000 | 126000 | 331000
May | 69100 |  | 11100 |  | 27500 | 18000 | 4870 | 120000 | 114000 | 295000
June | 60600 |  | 5680 |  | 26600 | 19600 | 4870 | 86300 | 92800 | 236000
July | 62200 |  | 6780 |  | 29700 | 19100 | 4870 | 71700 | 80800 | 213000
August | 65700 |  | 8640 |  | 21400 | 22600 | 4870 | 55900 | 66400 | 180000
September | 71600 |  | 7830 |  | 15200 | 24900 | 4870 | 44900 | 59000 | 157000
October | 72200 |  | 9210 |  | 25200 | 20300 | 4870 | 41300 | 43400 | 144000
November | 70600 |  | 13100 |  | 24300 | 18200 | 4870 | 38500 | 37500 | 136000
December | 51400 |  | 10300 |  | 20300 | 21500 | 4870 | 43700 | 35000 | 136000
2005:
January | 66100 |  | 12300 |  | 24300 | 24000 | 4870 | 41600 | 34900 | 142000
February | 46700 |  | 10600 |  | 20800 | 22200 | 4870 | 42500 | 33900 | 135000
March | 48600 | r | 6910 | r | 25000 | 20900 | 4870 | 39300 | 31500 | 128000 | r
April | 47600 |  | 8420 |  | 31100 | 20300 | 4870 | 27300 | 32100 | 124000
pPreliminary. rRevised.
1Data are rounded to no more than three significant digits; may not add to totals shown.
2Copper content of blister and other materials in transit and in process of refining.
3Stocks of refined copper as reported; no estimates are made for nonrespondents.
4Monthly estimates based on reported and 2003 annual data, comprising stocks at ingot makers, chemical plants, foundries, and miscellaneous manufacturers.
5Commodity Exchange Inc., New York.
6London Metal Exchange Ltd., U.S. warehouses.

## Table 12
TABLE 12
AVERAGE PRICE OF COPPER IN THE UNITED STATES
AND ON THE LONDON METAL EXCHANGE
(Cents per pound)
| U.S. producers | Comex | LME
| delivered price | first | cash price
Period | cathode1 | position2 | Grade A
2004:
April | 133.646 | 128.481 | 133.694
May | 126.097 | 120.968 | 123.96
June | 126.008 | 120.862 | 121.832
July | 132.078 | 126.812 | 127.342
August | 133.015 | 127.752 | 129.064
September | 136.68 | 131.414 | 131.283
October | 140.273 | 135.007 | 136.575
November | 146.599 | 141.333 | 141.62
December | 150.897 | 145.631 | 142.633
Year | 133.938 | 128.972 | 129.958
2005:
January | 150.261 | 144.995 | 143.751
February | 151.905 | 146.639 | 147.544
March | 153.946 | 148.68 | 153.268
April | 154.606 | 149.34 | 153.938
January - April | 152.6795 | 147.4135 | 149.62525
1Listed as "U.S. producer cathode."
2Listed as "Comex high grade first position."
Sources: Platts Metals Week and American Metal Market.

## Table 13
TABLE 13
NEW YORK AVERAGE BUYING PRICES FOR COPPER SCRAP
(Cents per pound)
Dealers (New York)
Red brass
| Brass mills | Refiners |  | No. 2 | turnings and
Month | No. 1 scrap | No. 2 scrap |  | Scrap | borings
2004:
April | 127.3 | 107.18 |  | 90.91 | 58.82
May | 119.65 | 96.28 |  | 89 | 55
June | 119.82 | 96.55 |  | 89 | 55
July | 125.52 | 101.33 |  | 89 | 55
August | 126.64 | 101.73 |  | 89 | 55
September | 127.29 | 106.19 |  | 89 | 55
October | 130.43 | 113.38 |  | 89 | 55
November | 135.4 | 118.15 |  | 89 | 55
December | 139.14 | 121 |  | 89 | 55
Year | 126.41 | 107.62 |  | 86.86 | 55.14
2005:
January | 139.4 | 119.5 |  | 89 | 55
February | 139.89 | 121.67 |  | 89 | 55
March | 142.52 | 123.43 | r | 89 | 55
April | 143.52 | 126 |  | 89 | 55
January - April | 141.3325 | 122.65 |  | 89 | 55
rRevised.
Source: American Metal Market.

## Table 14
TABLE 14
U.S. IMPORTS FOR CONSUMPTION OF COPPER (UNMANUFACTURED), BY CLASS1
(Metric tons, copper content)
| Ore and concentrate |  |  | Matte, ash and precipitates |  |  | Blister and anodes |  |  | Refined
|  | 2005 |  |  | 2005 |  |  | 2005 |  |  |  | 2005
Country or |  |  | January - |  |  | January - |  |  | January - |  |  |  | January -
territory | 2004 | March | March | 2004 | March | March | 2004 | March | March |  | 2004 | March | March
Brazil | -- | -- | -- | -- | -- | -- | -- | 10 | 10 |  | 15600 | 3640 | 8980
Canada | 516 | -- | -- | 99 | -- | 15 | 75500 | 8020 | 22700 |  | 278000 | 23300 | 73000
Chile | -- | -- | -- | -- | -- | -- | 48900 | 3240 | 10000 |  | 311000 | 22800 | 81900
Germany | -- | -- | -- | -- | -- | -- | -- | -- | -- |  | 21000 | 3980 | 8030
Japan | -- | -- | -- | (2) | -- | -- | 19 | -- | (2) |  | 4380 | 524 | 1210
Kazakhstan | -- | -- | -- | -- | -- | -- | -- | -- | -- |  | -- | 1280 | 1280
Mexico | 22400 | -- | -- | 206 | -- | 34 | 8630 | -- | 1450 |  | 19300 | 9490 | 17000
Namibia | -- | -- | -- | -- | -- | -- | 7710 | -- |  |  | -- | -- | --
Peru | -- | -- | -- | -- | -- | -- | 10200 | -- | -- |  | 152000 | 10200 | 35500
Taiwan | -- | -- | -- | 1330 | 139 | 269 | -- | -- | -- |  | (2) | -- | --
Other | -- | -- | -- | 45 | -- | 51 | 16 | -- | -- | r | 6120 | 559 | 567
Total | 22900 | -- | -- | 1680 | 139 | 369 | 151000 | 11300 | 34200 |  | 807000 | 75800 | 228000
rRevised. -- Zero.
1Data are rounded to no more than three significant digits; may not add to totals shown.
2Less than 1/2 unit.
Source: U.S. Census Bureau.

## Table 15
TABLE 15
U.S. EXPORTS OF COPPER (UNMANUFACTURED), BY CLASS1
(Metric tons, copper content)
| Ore and concentrate |  |  | Matte, ash and precipitates |  |  |  |  | Blister and anodes |  |  |  | Refined
|  | 2005 |  |  |  |  | 2005 |  |  |  | 2005 |  |  |  |  | 2005
Country or |  |  | January - |  |  |  |  | January - |  |  |  | January - |  |  |  |  | January -
territory | 2004 | March | March |  | 2004 |  | March | March | 2004 |  | March | March |  | 2004 |  | March | March
Belgium | 6 | -- | 39 |  | 45 |  | 37 | 37 | 1320 |  | 175 | 581 |  | 998 |  | -- | 49
Canada | 18200 | 2380 | 5590 |  | 18800 |  | 2270 | 5720 | 22400 |  | 1900 | 5650 |  | 2230 |  | 209 | 853
China | 2340 | -- | -- |  | 52 |  | 758 | -- | 307 |  | 40 | 121 |  | 23900 |  | 576 | 2490
Costa Rica | -- | -- | 9740 |  | -- |  | -- | 1890 | -- |  | -- | -- |  | 1300 |  | -- | --
Germany | 32 | -- | 3 |  | 23 |  | 10 | -- | 1880 |  | 90 | 230 |  | 70 |  | -- | 111
Hong Kong | 229 | -- | -- |  | 12 |  | -- | 15 | 3410 |  | 303 | 730 |  | 11 |  | -- | --
India | 56 | 6 | 149 |  | 21 |  | 1 | 1 | 164 |  | -- | 26 |  | 2940 |  | 920 | 1950
Italy | -- | -- | -- |  | -- |  | -- | 1 | 1570 |  | 1080 | 1510 |  | 21100 |  | 13 | 13
Japan | 2510 | -- | 4620 |  | 122 |  | 17 | (2) | 705 |  | 351 | 588 |  | 66 |  | -- | --
Korea, Republic of | 23 | -- | 1 |  | 8 |  | -- | 65 | 8910 |  | 15 | 100 |  | 5060 |  | 8 | 75
Mexico | 115 | 2160 | 2160 |  | 2650 |  | 55 | -- | 221 |  | 22 | 78 |  | 20500 |  | 1040 | 4770
Netherlands | -- | -- | -- |  | 37 |  | -- | 359 | -- |  | -- | -- |  | 1280 |  | -- | (2)
Saudi Arabia | -- | -- | -- |  | -- |  | -- | -- | -- |  | -- | 11 |  | 7840 |  | -- | --
Taiwan | 109 | -- | -- |  | 5 |  | -- | -- | 1320 |  | 160 | 399 |  | 29000 |  | -- | 4
United Arab Emirates | 5 | -- | -- |  | 5 |  | -- | -- | 669 |  | 64 | 64 |  | -- |  | -- | --
United Kingdom | 37 | -- | 21 |  | 87 |  | 8 | 16 | 474 |  | -- | 57 |  | 590 |  | -- | 40
Other | 577 | 22 | 60 |  | 226 | r | 16 | 22 | 3080 | r | 148 | 1050 |  | 1370 | r | 63 | 158
Total | 24200 | 4570 | 22400 |  | 22100 |  | 3170 | 8130 | 46400 |  | 4350 | 11200 |  | 118000 |  | 2830 | 10500
rRevised. -- Zero.
1Data are rounded to no more than three significant digits; may not add to totals shown.
2Less than 1/2 unit.
Source: U.S. Census Bureau.

## Table 16
TABLE 16
U.S. COPPER SCRAP IMPORTS1
(Metric tons, gross weight)
| Unalloyed |  |  | Alloyed
|  | 2005 |  |  | 2005
Country or |  |  | January- |  |  | January-
territory | 2004 | March | March | 2004 | March | March
Canada | 6370 | 584 | 1690 | 44500 | 3620 | 12100
China | 1 | -- | -- | 448 | 1 | 19
Costa Rica | 1400 | 167 | 422 | 516 | 7 | 62
Dominican Republic | 446 | -- | 64 | 432 | 33 | 179
Germany | 48 | 3 | 6 | 1130 | -- | --
Guatemala | 271 | 20 | 37 | 1050 | 120 | 340
Honduras | 1430 | 201 | 617 | 625 | 35 | 123
Hong Kong | 1 | -- | -- | -- | -- | --
India | -- | -- | -- | -- | -- | 81
Japan | 65 | 3 | 11 | 145 | 36 | 82
Korea, Republic of | -- | -- | -- | 7 | -- | --
Malaysia | -- | -- | -- | 231 | 60 | 108
Mexico | 10300 | 922 | 2260 | 22100 | 2200 | 6020
Taiwan | -- | -- | -- | 1480 | 28 | 53
United Kingdom | 554 | 29 | 89 | 1030 | 83 | 122
Other | 2550 | 232 | 649 | 4570 | 363 | 1480
Total | 23400 | 2160 | 5840 | 78300 | 6580 | 20700
-- Zero.
1Data are rounded to no more than three significant digits; may not add to totals shown.
Source: U.S. Census Bureau.

## Table 17
TABLE 17
U.S. COPPER SCRAP EXPORTS1
(Metric tons, gross weight)
| Unalloyed | [6 empty] | Alloyed
|  | 2005 | [6 empty] | 2005
|  | No. 1 |  | No. 2 |  | Other |  |  | Segregated |  | Unsegregated
Country or |  |  | January- |  | January- |  | January- |  |  | January- |  | January-
territory | 2004 | March | March | March | March | March | March | 2004 | March | March | March | March
Bangladesh | -- | -- | -- | -- | -- | -- | -- | -- | 1270 | 2790 | -- | --
Belgium | 3850 | -- | -- | -- | -- | 56.37 | 195.65 | 8200 | 27.876 | 299.738 | 472.43 | 1500
Canada | 33300 | -- | -- | -- | -- | 2920 | 7900 | 15000 | 501.268 | 955.14 | 635.318 | 2450
China | 222000 | 7630 | 18400 | 10900 | 27600 | 3870 | 11300 | 239000 | 7850 | 24100 | 8130 | 20800
Germany | 8830 | 62 | 280.9 | 79.663 | 320.421 | 1160 | 2610 | 13800 | 133.835 | 941.493 | 712.35 | 2110
Hong Kong | 3910 | 478.7 | 856.147 | 114.085 | 343.656 | 77.622 | 89.622 | 11000 | 610.224 | 1270 | 1090 | 2190
India | 4160 | 41.1 | 126.214 | 137.807 | 181.886 | 361.189 | 1010 | 45100 | 2040 | 4720 | 61.558 | 351.626
Japan | 7930 | -- | -- | 126.586 | 525.81 | 695.894 | 1630 | 9660 | 735.345 | 1790 | 209.991 | 575.865
Korea, Republic of | 22400 | 737.2 | 1520 | 995.073 | 2580 | 928.983 | 2770 | 16300 | 1180 | 3020 | 537.652 | 1250
Mexico | 4560 | 55.49 | 191.256 | 18.763 | 199.939 | 19.378 | 153.853 | 1570 | 73.577 | 74.809 | 55.331 | 92.799
Spain | 37 | -- | 1.7 | 38.7 | 77.375 | -- | -- | 2740 | -- | -- | -- | --
Taiwan | 11300 | 4.198 | 70.499 | 604.419 | 1510 | 168.413 | 790.936 | 13700 | 608.653 | 1830 | 55.485 | 572.711
Thailand | -- | -- | -- | -- | -- | -- | 119.014 | 1250 | 113.361 | 268.254 | -- | --
United Kingdom | 34 | -- | -- | -- | -- | 56.941 | 56.941 | 4560 | 33.247 | 34.247 | 283.589 | 755.219
Other | 2990 | -- | 16.111 | 27.435 | 75.388 | 166.194 | 338.238 | 7210 | 281 | 433.445 | 420 | 904.964
Total | 325000 | 9010 | 21400 | 13000 | 33500 | 10500 | 28900 | 389000 | 15500 | 42500 | 12700 | 33600
-- Zero.
1Data are rounded to no more than three significant digits; may not add to totals shown.
Source: U.S. Census Bureau.