## Text
Copper in August 2005
This workbook includes an embedded Word document and 17 tables (See tabs below).
This icon is linked to an embedded text document.

## Table 1
TABLE 1
SALIENT STATISTICS OF THE COPPER INDUSTRY IN THE UNITED STATES1
(Metric tons, unless otherwise specified)
2005
| Source | [5 empty] | January -
| table2 | 2004p | July |  | August |  | August
Production:
Primary:
Mine, recoverable | (2) | 1160000 | 90400 |  | 91000 |  | 779000
Refinery:
Electrolytic:
Domestic and foreign | (4) | 671000 | 49700 | r | 50500 |  | 423000
Electrowon | (4) | 584000 | 46600 |  | 47300 |  | 369000
Total | (4) | 1260000 | 96200 | r | 97900 |  | 792000
Secondary recoverable copper:
Refineries | (5) | 50800 | 3940 |  | 3590 |  | 32000
Ingot makers3 | (5) | 91800 | 7650 |  | 7650 |  | 61200
Brass and wire-rod mills | (5) | 705000 | 53900 | r | 59100 |  | 462000
Foundries, etc.3 | (5) | 65200 | 5430 |  | 5430 |  | 43400
Smelter, total | (3) | 542000 | 36500 | r | 49300 |  | 333000
Consumption:
Apparent | (8) | 2570000 | 195000 |  | NA |  | NA
Refined (reported) | (7) | 2410000 | 193000 | r | 201000 |  | 1510000
Purchased copper-base scrap | (9) | 1150000 | 89500 | r | 96100 |  | 759000
Stocks at end of period:
Total refined | (11) | 136000 | 91000 | r | 79700 | r | XX
Blister, etc. | (11) | 51400 | 33300 | r | 43800 | r | XX
Prices:
U.S. producer cathode (cents per pound)4 | (12) | 133.938 | 168.484 |  | 176.905 |  | 159.6019
Imports:5
Ores and concentrates6 | (14) | 22900 | 17 |  | NA |  | NA
Refined | (14) | 807000 | 75800 |  | NA |  | NA
Exports:5
Ores and concentrates6 | (15) | 24200 | 5960 |  | NA |  | NA
Refined | (15) | 118000 | 3010 |  | NA |  | NA
pPreliminary. rRevised. NA Not available. XX Not applicable.
1Data are rounded to no more than three significant digits, except prices; may not add to totals shown.
2Numbers in parentheses refer to the significant tables where these data are located.
3Monthly data and 2004 cumulative data estimated based on 2003 monthly average.
4Source: Platts Metals Week.
5Source: U.S. Census Bureau.
6Copper content.

## Table 2
TABLE 2
MINE PRODUCTION OF RECOVERABLE COPPER IN THE UNITED STATES1
(Metric tons)
| Recoverable copper |  |  |  |  | Contained copper
Period | Arizona | Others2 |  | Total |  | Electrowon | Concentrates3 |  | Total
2004:p
January - August | 471000 | 267000 | r | 738000 | r | 388000 | 360000 | r | 748000 | r
August | 62800 | 36200 |  | 99000 |  | 49300 | 51200 |  | 100000
September | 62800 | 36400 |  | 99200 |  | 49800 | 50800 |  | 101000
October | 64200 | 39400 |  | 104000 |  | 48900 | 56300 |  | 105000
November | 61400 | 46500 |  | 108000 |  | 47600 | 62100 |  | 110000
December | 63300 | 45200 |  | 109000 |  | 50000 | 60300 |  | 110000
Year | 723000 | 435000 |  | 1160000 |  | 584000 | 590000 |  | 1170000
2005:
January | 58500 | 39800 |  | 98300 |  | 42400 | 57600 |  | 99900
February | 54200 | 37500 |  | 91700 |  | 40800 | 52400 |  | 93100
March | 62100 | 43200 |  | 105000 |  | 47400 | 59600 |  | 107000
April | 62000 | 39000 |  | 101000 |  | 47700 | 55000 |  | 103000
May | 65300 | 38100 |  | 103000 |  | 48800 | 56400 |  | 105000
Juner | 61700 | 36000 |  | 97700 |  | 48100 | 51100 |  | 99200
July | 54400 | 36000 |  | 90400 |  | 46600 | 45000 |  | 91600
August | 55200 | 35800 |  | 91000 |  | 47300 | 44900 |  | 92200
January - August | 473000 | 305000 |  | 779000 |  | 369000 | 422000 |  | 791000
pPreliminary. rRevised.
1Data are rounded to no more than three significant digits; may not add to totals shown.
2Includes production from, Idaho, Missouri, Montana, Nevada, New Mexico, and Utah.
3Includes copper content of precipitates and other metal concentrates.

## Table 3
TABLE 3
COPPER PRODUCED AT SMELTERS IN
THE UNITED STATES, BY SOURCE1, 2
(Metric tons, copper content)
Anode
Period | production
2004:p
January - August | 353000
August | 51300
September | 48000
October | 49200
November | 42300
December | 49900
January - December | 542000
2005:
January | 42700
February | 36100
March | 37900
April | 49700
May | 36900
June | 44100
July | 36500 | r
August | 49300
January - August | 333000
pPreliminary. rRevised.
1Includes blister, anode and copper from primary or secondary sources.
2Data are rounded to no more than three significant digits; may not add to total shown.

## Table 4
TABLE 4
PRODUCTION OF REFINED COPPER, BY SOURCE AND METHOD OF RECOVERY1
(Metric tons)
Primary materials
| Electrolytically | [5 empty] | Total
Period | refined2 |  | Electrowon | Total |  | Scrap | refined
2004:p
January - August | 430000 |  | 388000 | 818000 |  | 33400 | 851000
August | 53400 |  | 49300 | 103000 |  | 3870 | 107000
September | 57700 |  | 49800 | 108000 |  | 4660 | 112000
October | 57400 |  | 48900 | 106000 |  | 4540 | 111000
November | 56700 |  | 47600 | 104000 |  | 4190 | 109000
December | 69300 |  | 50000 | 119000 |  | 4010 | 123000
Year | 671000 |  | 584000 | 1260000 |  | 50800 | 1310000
2005:
January | 54900 |  | 42400 | 97200 |  | 4380 | 102000
February | 57400 |  | 40800 | 98100 |  | 4380 | 102000
March | 52600 |  | 47400 | 100000 |  | 4210 | 104000
April | 53100 |  | 47700 | 101000 |  | 4160 | 105000
May | 56100 |  | 48800 | 105000 |  | 3750 | 109000
June | 49100 |  | 48100 | 97200 |  | 3620 | 101000
July | 49700 | r | 46600 | 96200 | r | 3940 | 100000
August | 50500 |  | 47300 | 97900 |  | 3590 | 101000
January - August | 423000 |  | 369000 | 792000 |  | 32000 | 824000
pPreliminary.
1Data are rounded to no more than three significant digits; may not add to totals shown.
2From domestic and foreign source materials.

## Table 5
TABLE 5
COPPER RECOVERABLE IN UNALLOYED AND ALLOYED FORM FROM PURCHASED COPPER-BASE SCRAP1
(Metric tons, copper content)
| Refineries2 |  | Ingot makers3 |  |  |  | Brass and wire-rod mills |  |  | Foundries, etc.3
Period | New scrap | Old scrap | New scrap |  | Old scrap |  | New scrap |  | Old scrap | New scrap |  | Old scrap |  | Total4
2004:p
January - August | 10700 | 22700 | 11100 | r | 50100 | r | 458000 | r | 24900 | 16500 | r | 27000 | r | 621000 | r
August | 1340 | 2540 | 1390 |  | 6260 |  | 56800 |  | 2450 | 2060 |  | 3370 |  | 76200
September | 1340 | 3320 | 1390 |  | 6260 |  | 55200 |  | 2690 | 2060 |  | 3370 |  | 75600
October | 1340 | 3210 | 1390 |  | 6260 |  | 56800 |  | 2670 | 2060 |  | 3370 |  | 77100
November | 1340 | 2850 | 1390 |  | 6260 |  | 50500 |  | 2670 | 2060 |  | 3370 |  | 70500
December | 1340 | 2680 | 1390 |  | 6260 |  | 48000 |  | 3300 | 2060 |  | 3370 |  | 68400
Year | 16000 | 34700 | 16700 |  | 75100 |  | 669000 |  | 36300 | 24700 |  | 40400 |  | 913000
2005:
January | 1340 | 3050 | 1390 |  | 6260 |  | 57700 |  | 2780 | 2060 |  | 3370 |  | 77900
February | 1340 | 3040 | 1390 |  | 6260 |  | 54900 |  | 3110 | 2060 |  | 3370 |  | 75500
March | 1340 | 2870 | 1390 |  | 6260 |  | 56300 |  | 2980 | 2060 |  | 3370 |  | 76500
April | 1340 | 2820 | 1390 |  | 6260 |  | 54200 |  | 3220 | 2060 |  | 3370 |  | 74700
May | 1340 | 2410 | 1390 |  | 6260 |  | 54100 |  | 2550 | 2060 |  | 3370 |  | 73500
June | 1340 | 2280 | 1390 |  | 6260 |  | 54500 |  | 2380 | 2060 |  | 3370 |  | 73600
July | 1340 | 2610 | 1390 |  | 6260 |  | 51000 | r | 2840 | 2060 |  | 3370 |  | 70900 | r
August | 1340 | 2260 | 1390 |  | 6260 |  | 56200 |  | 2840 | 2060 |  | 3370 |  | 75700
January - August | 10700 | 21300 | 11100 |  | 50100 |  | 439000 |  | 22700 | 16500 |  | 27000 |  | 598000
pPreliminary. rRevised.
1Data are rounded to no more than three significant digits; may not add to totals shown.
2Electrolytically refined and fire-refined scrap based on source of material at smelter level.
3Monthly data and 2004 cumulative data estimated based on 2003 annual data.
4Does not include an estimate, based on reported 2003 data of 3,040 tons per month from new scrap and 1,830 tons per month of copper recovered from scrap other than copper-base.

## Table 6
TABLE 6
PRODUCTION, SHIPMENTS, AND STOCKS OF BRASS AND WIRE-ROD SEMIFABRICATES1
(Metric tons, gross weight)
| Production |  |  |  | Shipments |  |  | Stocks, end of period
Period | Brass mills |  | Wire-rod mills |  | Brass mills |  | Wire-rod mills | Brass mills | Wire-rod mills
2004:p
January - August | 950000 | r | 1230000 | r | 951000 | r | 1220000 | XX | XX
August | 119000 |  | 162000 |  | 118000 |  | 156000 | 54700 | 29500
September | 113000 |  | 154000 |  | 113000 |  | 148000 | 54500 | 35600
October | 120000 |  | 135000 |  | 120000 |  | 148000 | 54400 | 23000
November | 107000 |  | 148000 |  | 108000 |  | 144000 | 52900 | 26600
December | 100000 |  | 134000 |  | 97600 |  | 130000 | 55300 | 31200
Year | 1390000 |  | 1800000 |  | 1390000 |  | 1790000 | XX | XX
2005:
January | 113000 |  | 141000 |  | 114000 |  | 137000 | 55100 | 35100
February | 109000 |  | 135000 |  | 110000 |  | 134000 | 53300 | 35100
March | 117000 |  | 135000 |  | 117000 |  | 149000 | 53600 | 20600
April | 109000 |  | 143000 |  | 112000 |  | 141000 | 50200 | 22000
May | 111000 |  | 145000 |  | 110000 |  | 143000 | 51400 | 23500
June | 115000 |  | 145000 |  | 116000 |  | 145000 | 50300 | 23100
July | 109000 |  | 148000 |  | 113000 |  | 140000 | 46300 | 31000
August | 123000 |  | 146000 |  | 123000 |  | 151000 | 46200 | 25800
January - August | 906000 |  | 1140000 |  | 915000 |  | 1140000 | XX | XX
pPreliminary. rRevised. XX Not applicable.
1Data are rounded to no more than three significant digits; may not add to totals shown.

## Table 7
TABLE 7
CONSUMPTION OF REFINED COPPER1
(Metric tons)
| Brass |  | Wire-rod | Other
Period and item | mills |  | mills | plants2 |  | Total
2004:p
January - August | 395000 | r | 1220000 | 41200 | r | 1650000 | r
August | 48500 |  | 165000 | 5160 |  | 218000
September | 46100 |  | 151000 | 5160 |  | 202000
October | 48200 |  | 136000 | 5160 |  | 190000
November | 44700 |  | 145000 | 5160 |  | 195000
December | 39200 |  | 129000 | 5160 |  | 173000
Year | 573000 |  | 1780000 | 61900 |  | 2410000
2005:
January | 44900 |  | 145000 | 5160 |  | 195000
February | 42500 |  | 129000 | 5160 |  | 177000
March | 46100 |  | 134000 | 5160 |  | 185000
April | 41500 |  | 143000 | 5160 |  | 190000
May | 43000 |  | 132000 | 5160 |  | 180000
June | 46200 |  | 141000 | 5160 |  | 192000
July | 42100 |  | 146000 | 5160 |  | 193000
August:
Cathodes | 30600 |  | 150000 | 881 |  | 182000
Wire bars | -- |  | -- | (3) |  | (3)
Ingots and ingot bars | 2060 |  | -- | 1760 |  | 3820
Cakes and slabs | (3) |  | -- | (3) |  | (3)
Billets and other | 13200 |  | W | 2510 |  | 15700
Total | 45900 |  | 150000 | 5160 |  | 201000
January - August | 352000 |  | 1120000 | 41200 |  | 1510000
pPreliminary. rRevised. W Withheld to avoid disclosing company proprietary data included with "Cathodes." -- Zero.
1Data are rounded to no more than three significant digits; may not add to totals shown.
2Consumption by ingot makers, chemical plants, foundries, and miscellaneous manufacturers is estimated based on 2003 annual data.
3Withheld to avoid disclosing company proprietary data; included with "Billets and others."

## Table 8
TABLE 8
U.S. APPARENT CONSUMPTION OF COPPER1
(Metric tons)
| Refined copper |  | Copper in |  | Refined general |  | Refined | Stock change |  | Apparent
Period | production |  | old scrap2 |  | imports3 |  | exports3 | during period |  | consumption
2004:p
January - July | 715000 |  | 123000 | r | 378000 | r | 93600 | -444000 | r | 1570000
July | 99900 |  | 16600 |  | 75600 |  | 5470 | -22800 |  | 209000
August | 103000 |  | 16400 |  | 65500 |  | 9350 | -33200 |  | 209000
September | 108000 |  | 17400 |  | 73800 |  | 570 | -23100 |  | 222000
October | 106000 |  | 17300 |  | 60200 |  | 3890 | -12400 |  | 192000
November | 104000 |  | 16900 |  | 75300 |  | 2460 | -7870 |  | 202000
December | 119000 |  | 17400 |  | 51100 |  | 8390 | -742.9614 | r | 180000
Year | 1260000 |  | 208000 |  | 704000 |  | 118000 | -521000 |  | 2570000
2005:
January | 97200 |  | 17200 |  | 77900 |  | 4460 | 6350 |  | 182000
February | 98100 |  | 17600 |  | 66500 |  | 3230 | -7110 |  | 186000
March | 100000 |  | 17300 |  | 72000 |  | 2830 | -6550 |  | 193000
April | 101000 |  | 17500 |  | 63300 |  | 1900 | -4560 |  | 184000
May | 105000 |  | 16400 |  | 101000 |  | 7240 | -12000 |  | 227000
June | 97200 |  | 16100 |  | 64100 |  | 4270 | -11700 |  | 185000
July | 96200 | r | 16900 |  | 75500 |  | 3010 | -9110 | r | 195000 | r
August | 97900 |  | 15900 |  | NA |  | NA | -3440 |  | NA
January - July | 695000 |  | 119000 |  | 597000 |  | 26900 | -44700 |  | 1350000
pPreliminary. rRevised. NA Not available.
1Data are rounded to no more than three significant digits; may not add to totals shown.
2Includes reported monthly production of copper from old scrap of copper-base, an estimate for annual reporters, and a monthly average of copper from non-copper-base materials based on 2003 data.
3Source: U.S. Census Bureau.

## Table 9
TABLE 9
CONSUMPTION OF PURCHASED COPPER-BASE SCRAP1
(Metric tons, gross weight)
| Smelters | [5 empty] | Brass and
| and refineries |  | Ingot makers2 |  |  |  | wire-rod mills3 |  |  | Foundries, etc.2 |  |  |  | Total scrap
Period | New scrap | Old scrap | New scrap |  | Old scrap |  | New scrap |  | Old scrap | New scrap |  | Old scrap |  | used
2004:p
January - August | 10800 | 22800 | 14800 | r | 72800 | r | 577000 | r | 25900 | 28800 | r | 29600 | r | 783000 | r
August | 1350 | 2550 | 1850 |  | 9110 |  | 72600 |  | 2580 | 3600 |  | 3700 |  | 97400
September | 1350 | 3290 | 1850 |  | 9110 |  | 70300 |  | 2820 | 3600 |  | 3700 |  | 96000
October | 1350 | 3230 | 1850 |  | 9110 |  | 71500 |  | 2810 | 3600 |  | 3700 |  | 97200
November | 1350 | 2890 | 1850 |  | 9110 |  | 63300 |  | 2780 | 3600 |  | 3700 |  | 88500
December | 1350 | 2700 | 1850 |  | 9110 |  | 60300 |  | 3440 | 3600 |  | 3700 |  | 86000
Year | 16200 | 34900 | 22200 |  | 109000 |  | 843000 |  | 37700 | 43200 |  | 44400 |  | 1150000
2005:
January | 1350 | 3080 | 1850 |  | 9110 |  | 72400 |  | 2910 | 3600 |  | 3700 |  | 98000
February | 1350 | 3080 | 1850 |  | 9110 |  | 69800 |  | 3280 | 3600 |  | 3700 |  | 95800
March | 1350 | 2900 | 1850 |  | 9110 |  | 71800 |  | 3170 | 3600 |  | 3700 |  | 97500
April | 1350 | 2850 | 1850 |  | 9110 |  | 68400 |  | 3370 | 3600 |  | 3700 |  | 94200
May | 1350 | 2440 | 1850 |  | 9110 |  | 68600 | r | 2710 | 3600 |  | 3700 |  | 93400 | r
June | 1350 | 2310 | 1850 |  | 9110 |  | 70200 |  | 2550 | 3600 |  | 3700 |  | 94700
July | 1350 | 2640 | 1850 |  | 9110 |  | 64300 | r | 2980 | 3600 |  | 3700 |  | 89500 | r
August | 1350 | 2280 | 1850 |  | 9110 |  | 71200 |  | 2980 | 3600 |  | 3700 |  | 96100
January - August | 10800 | 21600 | 14800 |  | 72800 |  | 557000 |  | 23900 | 28800 |  | 29600 |  | 759000
pPreliminary. rRevised.
1Data are rounded to no more than three significant digits; may not add to totals shown.
2Monthly data and 2004 cumulative data estimated from 2003 annual data.
3Consumption at brass and wire-rod mills assumed equal to receipts.

## Table 10
TABLE 10
CONSUMPTION OF PURCHASED COPPER-BASE SCRAP1, 2
(Metric tons, gross weight)
| 2004p |  |  | 2005
Scrap type and processor | January - August |  | Year | June | July |  | August | January - August
No. 1 wire and heavy:
Smelters and refiners | 45700 | r | 68500 | 5710 | 5710 |  | 5710 | 45700
Brass and wire-rod mills | 270000 | r | 394000 | 28900 | 30100 | r | 32100 | 251000
No. 2 mixed heavy and light:
Smelters and refiners | 17400 | r | 26800 | 1630 | 1960 |  | 1610 | 16200
Brass and wire-rod mills | 4690 |  | 6250 | 407 | 458 |  | 502 | 3730
Total unalloyed scrap:
Smelters and refiners | 63100 | r | 95300 | 7340 | 7670 |  | 7310 | 61900
Brass and wire-rod mills | 275000 | r | 401000 | 29300 | 30500 | r | 32600 | 255000
Red brass:3
All plants | 26500 | r | 39300 | 3180 | 3050 |  | 3410 | 25400
Leaded yellow brass:
All plants | 221000 | r | 322000 | 16900 | 14300 |  | 16200 | 127000
Yellow and low brass:
All plants | 27600 | r | 41300 | 15900 | 13000 |  | 14700 | 117000
Cartridge cases and brass:
All plants | 58000 | r | 86600 | 8350 | 7370 |  | 8310 | 63800
Auto radiators:
Smelters and refiners | 17800 | r | 26700 | 2230 | 2230 |  | 2230 | 17800
Bronzes:
Smelters and refiners | 5600 | r | 8390 | 699 | 699 |  | 699 | 5590
Brass mills | 4310 | r | 6350 | 479 | 473 |  | 474 | 3730
Nickel-copper alloys:
All plants | 14400 | r | 20000 | 1700 | 1590 |  | 1420 | 12800
Low grade and residues:
Smelters and refiners | 8400 | r | 12600 | 1050 | 1050 |  | 1050 | 8400
Other alloy scrap:4
Smelters and refiners | 734 | r | 1100 | 92 | 92 |  | 92 | 736
Brass mills | 3530 |  | 4860 | 332 | 332 |  | 332 | 3000
Total alloyed scrap:
Smelters and refiners | 59400 | r | 89100 | 7420 | 7420 |  | 7420 | 59400
Brass mills | 329000 | r | 480000 | 43400 | 36800 |  | 41500 | 326000
Total scrap:
Smelters and refiners | 122000 | r | 184000 | 14800 | 15100 |  | 14700 | 121000
Brass and wire-rod mills | 603000 | r | 880000 | 72800 | 67300 | r | 74200 | 581000
pPreliminary. rRevised.
1Does not include: consumption by foundries, chemical plants, and miscellaneous manufacturers, estimated to total about 7,300 tons of scrap per month based on 2003 annual data; monthly data include estimates of about 11,000 tons of scrap per month consumed by ingot makers.
2Data are rounded to no more than three significant digits; may not add to totals shown.
3Includes composition turnings, silicon bronze, zincy bronze, railroad car boxes, cocks and faucets, gilding metal, and commercial bronze.
4Includes refinery brass, beryllium copper, phosphor copper, and aluminum bronze.

## Table 11
TABLE 11
COPPER STOCKS AT END OF PERIOD1
(Metric tons)
Refined copper
| Crude |  |  |  | Wire-rod | [5 empty] | Total
Period | copper2 |  | Refineries3 |  | mills3 | Brass mills3 |  | Other4 | Comex5 | LME6 | refined
2004:p
August | 65700 |  | 8640 |  | 21400 | 22600 |  | 4870 | 55900 | 66400 | 180000
September | 71600 |  | 7830 |  | 15200 | 24900 |  | 4870 | 44900 | 59000 | 157000
October | 72200 |  | 9210 |  | 25200 | 20300 |  | 4870 | 41300 | 43400 | 144000
November | 70600 |  | 13100 |  | 24300 | 18200 |  | 4870 | 38500 | 37500 | 136000
December | 51400 |  | 10400 | r | 20300 | 21500 |  | 4870 | 43700 | 35000 | 136000
2005:
January | 66100 |  | 12300 |  | 24300 | 24100 |  | 4870 | 41600 | 34900 | 142000
February | 46700 |  | 10600 |  | 20800 | 22300 |  | 4870 | 42500 | 33900 | 135000
March | 42300 |  | 6820 |  | 25000 | 20900 |  | 4870 | 39300 | 31500 | 128000
April | 42500 |  | 8200 |  | 31100 | 20300 |  | 4870 | 27300 | 32100 | 124000
May | 38200 |  | 9680 |  | 29600 | 19300 |  | 4870 | 20200 | 28200 | 112000
June | 45200 |  | 5810 |  | 32600 | 20600 |  | 4870 | 13900 | 22400 | 100000
July | 33300 | r | 8330 | r | 29800 | 19900 | r | 4870 | 9970 | 18200 | 91000 | r
August | 43800 |  | 5640 |  | 28200 | 20700 |  | 4870 | 8420 | 11900 | 79700
pPreliminary. rRevised.
1Data are rounded to no more than three significant digits; may not add to totals shown.
2Copper content of blister and other materials in transit and in process of refining.
3Stocks of refined copper as reported; no estimates are made for nonrespondents.
4Monthly estimates based on reported and 2003 annual data, comprising stocks at ingot makers, chemical plants, foundries, and miscellaneous manufacturers.
5Commodity Exchange Inc., New York.
6London Metal Exchange Ltd., U.S. warehouses.

## Table 12
TABLE 12
AVERAGE PRICE OF COPPER IN THE UNITED STATES
AND ON THE LONDON METAL EXCHANGE
(Cents per pound)
| U.S. producers | Comex | LME
| delivered price | first | cash price
Period | cathode1 | position2 | Grade A
2004:
August | 133.015 | 127.752 | 129.064
September | 136.68 | 131.414 | 131.283
October | 140.273 | 135.007 | 136.575
November | 146.599 | 141.333 | 141.62
December | 150.897 | 145.631 | 142.633
Year | 133.938 | 128.972 | 129.958
2005:
January | 150.261 | 144.995 | 143.751
February | 151.905 | 146.639 | 147.544
March | 153.946 | 148.68 | 153.268
April | 154.606 | 149.34 | 153.938
May | 153.256 | 147.99 | 147.331
June | 167.452 | 162.186 | 159.807
July | 168.484 | 163.218 | 163.909
August | 176.905 | 171.639 | 172.23
January - August | 159.6019 | 154.3359 | 155.2223
1Listed as "U.S. producer cathode."
2Listed as "Comex high grade first position."
Sources: Platts Metals Week and American Metal Market.

## Table 13
TABLE 13
NEW YORK AVERAGE BUYING PRICES FOR COPPER SCRAP
(Cents per pound)
Dealers (New York)
Red brass
| Brass mills | Refiners | No. 2 | turnings and
Month | No. 1 scrap | No. 2 scrap | Scrap | borings
2004:
August | 126.64 | 101.73 | 89 | 55
September | 127.29 | 106.19 | 89 | 55
October | 130.43 | 113.38 | 89 | 55
November | 135.4 | 118.15 | 89 | 55
December | 139.14 | 121 | 89 | 55
Year | 126.41 | 107.62 | 86.86 | 55.14
2005:
January | 139.4 | 119.5 | 89 | 55
February | 139.89 | 121.67 | 89 | 55
March | 142.52 | 123.43 | 89 | 55
April | 143.52 | 126 | 89 | 55
May | 138.24 | 124.76 | 89 | 55
June | 137.23 | 124.82 | 93.09 | 59.09
July | 153.4 | 141.6 | 99 | 65
August | 142.26 | 126.52 | 99 | 65
January - August | 142.0575 | 126.0375 | 92.0113 | 58.0112
Source: American Metal Market.

## Table 14
TABLE 14
U.S. IMPORTS FOR CONSUMPTION OF COPPER (UNMANUFACTURED), BY CLASS1
(Metric tons, copper content)
| Ore and concentrate |  |  | Matte, ash and precipitates |  |  | Blister and anodes |  |  |  | Refined
|  | 2005 |  |  | 2005 |  |  |  | 2005 |  |  |  |  | 2005
Country or |  |  | January - |  |  | January - |  |  |  | January - |  |  |  |  | January -
territory | 2004 | July | July | 2004 | July | July | 2004 |  | July | July |  | 2004 |  | July | July
Brazil | -- | -- | -- | -- | -- | -- | -- |  | -- | 10 |  | 15600 |  | 4010 | 16000
Canada | 516 | -- | 2 | 99 | -- | 69 | 75500 |  | 6230 | 49400 |  | 278000 |  | 28600 | 184000
Chile | -- | -- | -- | -- | -- | -- | 48900 |  | 3560 | 23600 |  | 311000 |  | 26700 | 202000
Germany | -- | -- | -- | -- | -- | 38 | -- |  | -- | -- |  | 21000 |  | 1880 | 16000
Mexico | 22400 | 17 | 221 | 206 | -- | 37 | 8630 |  | 378 | 3870 |  | 19300 |  | -- | 27000
Namibia | -- | -- | -- | -- | -- | -- | 7710 |  | -- | -- |  | -- |  | -- | --
Peru | -- | -- | -- | -- | -- | -- | 10200 |  | -- | -- |  | 152000 |  | 13700 | 87400
Taiwan | -- | -- | -- | 1330 | 89 | 703 | -- |  | -- | -- |  | (2) |  | -- | --
Other | -- | -- | -- | 45 | -- | 97 | 35 | r | -- | 1 |  | 10500 | r | 967 | 6730
Total | 22900 | 17 | 223 | 1680 | 89 | 944 | 151000 |  | 10200 | 76900 |  | 807000 |  | 75800 | 539000
rRevised. -- Zero.
1Data are rounded to no more than three significant digits; may not add to totals shown.
2Less than 1/2 unit.
Source: U.S. Census Bureau.

## Table 15
TABLE 15
U.S. EXPORTS OF COPPER (UNMANUFACTURED), BY CLASS1
(Metric tons, copper content)
| Ore and concentrate |  |  |  | Matte, ash and precipitates |  |  |  |  | Blister and anodes |  |  |  | Refined
|  |  | 2005 |  |  |  |  | 2005 |  |  |  | 2005 |  |  |  |  | 2005
Country or |  |  |  | January - |  |  |  |  | January - |  |  |  | January - |  |  |  |  | January -
territory | 2004 |  | July | July |  | 2004 |  | July | July | 2004 |  | July | July |  | 2004 |  | July | July
Belgium | 6 |  | -- | 39 |  | 45 |  | -- | 37 | 1320 |  | -- | 675 |  | 998 |  | -- | 49
Canada | 18200 |  | 352 | 8900 |  | 18800 |  | 1680 | 12000 | 22400 |  | 943 | 11700 |  | 2230 |  | 119 | 1470
China | 2340 |  | 5500 | 37800 |  | 52 |  | 792 | 4750 | 307 |  | 24 | 206 |  | 23900 |  | 1100 | 13500
Costa Rica | -- |  | -- | 3 |  | -- |  | (2) | (2) | -- |  | -- | -- |  | 1300 |  | -- | 1
Germany | 32 |  | -- | -- |  | 23 |  | (2) | 15 | 1880 |  | -- | 489 |  | 70 |  | -- | 133
Hong Kong | 229 |  | -- | 2 |  | 12 |  | -- | 1 | 3410 |  | 415 | 1990 |  | 11 |  | -- | --
India | 56 |  | -- | 149 |  | 21 |  | -- | 1 | 164 |  | -- | 41 |  | 2940 |  | 701 | 4950
Italy | -- |  | -- | -- |  | -- |  | -- | 18 | 1570 |  | 140 | 2170 |  | 21100 |  | -- | 14
Japan | 2510 |  | -- | 10400 |  | 122 |  | -- | 68 | 705 |  | 152 | 1350 |  | 66 |  | -- | 5
Korea, Republic of | 23 |  | -- | 1 |  | 8 |  | 2 | 2 | 8910 |  | 29 | 267 |  | 5060 |  | -- | 83
Mexico | 115 |  | -- | 6380 |  | 2650 |  | 163 | 582 | 221 |  | 1110 | 1490 |  | 20500 |  | 890 | 5720
Saudi Arabia | -- |  | -- | -- |  | -- |  | -- | -- | -- |  | -- | 11 |  | 7840 |  | 11 | 11
Singapore | -- |  | -- | 19 |  | 19 |  | 1 | 16 | 654 |  | 40 | 329 |  | 39 |  | -- | 13
Spain | 308 |  | 60 | 1630 |  | -- |  | -- | -- | 347 |  | 61 | 162 |  | -- |  | -- | --
Sweden | -- |  | -- | -- |  | -- |  | -- | -- | 399 |  | 20 | 1060 |  | 3 |  | -- | --
Taiwan | 109 |  | 15 | 15 |  | 5 |  | -- | 1 | 1320 |  | 60 | 917 |  | 29000 |  | -- | 55
Other | 311 | r | 36 | 165 |  | 336 | r | 44 | 131 | 2830 | r | 102 | 596 |  | 3200 | r | 185 | 965
Total | 24200 |  | 5960 | 65400 |  | 22100 |  | 2680 | 17600 | 46400 |  | 3090 | 23500 |  | 118000 |  | 3010 | 26900
rRevised. -- Zero.
1Data are rounded to no more than three significant digits; may not add to totals shown.
2Less than 1/2 unit.
Source: U.S. Census Bureau.

## Table 16
TABLE 16
U.S. COPPER SCRAP IMPORTS1
(Metric tons, gross weight)
| Unalloyed |  |  |  | Alloyed
|  |  | 2005 |  |  |  | 2005
Country or |  |  |  | January- |  |  |  | January-
territory | 2004 |  | July | July | 2004 |  | July | July
Canada | 6370 |  | 462 | 3740 | 44500 |  | 3200 | 26000
China | 1 |  | -- | -- | 448 |  | 11 | 63
Costa Rica | 1400 |  | 228 | 1160 | 516 |  | 21 | 204
Germany | 48 |  | 37 | 68 | 1130 |  | (2) | 1
Guatemala | 271 |  | -- | 37 | 1050 |  | 97 | 811
Honduras | 1430 |  | 96 | 1010 | 625 |  | -- | 274
Jamaica | 429 |  | 14 | 154 | 182 |  | 13 | 70
Japan | 65 |  | 4 | 24 | 145 |  | -- | 82
Mexico | 10300 |  | 1430 | 6900 | 22100 |  | 1730 | 13900
Taiwan | -- |  | -- | -- | 1480 |  | 48 | 124
United Kingdom | 554 |  | 38 | 178 | 1030 |  | 180 | 541
Other | 2570 | r | 195 | 1230 | 5060 | r | 314 | 4390
Total | 23400 |  | 2510 | 14500 | 78300 |  | 5620 | 46500
rRevised. -- Zero.
1Data are rounded to no more than three significant digits; may not add to totals shown.
Source: U.S. Census Bureau.

## Table 17
TABLE 17
U.S. COPPER SCRAP EXPORTS1
(Metric tons, gross weight)
| Unalloyed | [6 empty] | Alloyed
|  | 2005 | [6 empty] | 2005
|  | No. 1 |  | No. 2 |  | Other |  |  | Segregated |  | Unsegregated
Country or |  |  | January- |  | January- |  | January- |  |  | January- |  | January-
territory | 2004 | July | July | July | July | July | July | 2004 | July | July | July | July
Belgium | 3850 | -- | -- | -- | 1 | 34 | 395 | 8200 | 110 | 836 | 443 | 3060
Canada | 33300 | -- | -- | -- | -- | 1920 | 16000 | 15000 | 267 | 2050 | 927 | 5430
China | 222000 | 9790 | 55200 | 9870 | 69900 | 6720 | 38300 | 239000 | 8270 | 61500 | 9180 | 60300
Germany | 8830 | 154 | 598 | -- | 320 | 751 | 5570 | 13800 | 95 | 1280 | 476 | 4610
Hong Kong | 3910 | 569 | 2870 | 205 | 1450 | 39.712 | 392 | 11000 | 244 | 2540 | 684 | 5240
India | 4160 | 44 | 326 | -- | 240.485 | 310 | 2400 | 45100 | 897 | 9830 | 137 | 861
Japan | 7930 | -- | 21 | -- | 625.544 | 612 | 3660 | 9660 | 324 | 3230 | 82 | 1270
Korea, Republic of | 22400 | 638 | 3850 | 782 | 6500 | 1030 | 6460 | 16300 | 471 | 6490 | -- | 1500
Mexico | 4560 | 208 | 458 | -- | 199.939 | -- | 195 | 1570 | 94 | 366 | 109 | 266
Spain | 37 | -- | 2 | 2 | 140 | -- | 2 | 2740 | 21 | 248 | 335 | 1350
Taiwan | 11300 | 226 | 840 | 307 | 3920 | 330 | 2290 | 13700 | 1130 | 4880 | 52 | 833
Thailand | -- | -- | -- | -- | -- | 40 | 480 | 1250 | 38 | 404 | 14 | 14
United Kingdom | 34 | -- | -- | -- | -- | -- | 106.802 | 4560 | 69 | 168 | -- | 1830
Other | 2990 | 1 | 35 | -- | 192 | 56 | 456 | 7210 | 989 | 4880 | -- | 810
Total | 325000 | 11600 | 64200 | 11200 | 83500 | 11800 | 76700 | 389000 | 13000 | 98700 | 12400 | 87300
-- Zero.
1Data are rounded to no more than three significant digits; may not add to totals shown.
Source: U.S. Census Bureau.