## Text
Copper in October 2005
This workbook includes an embedded Word document and 17 tables (See tabs below).
This icon is linked to an embedded text document.

## Table 1
TABLE 1
SALIENT STATISTICS OF THE COPPER INDUSTRY IN THE UNITED STATES1
(Metric tons, unless otherwise specified)
2005
| Source |  |  |  |  | January -
| table2 | 2004p | September |  | October | October
Production:
Primary:
Mine, recoverable | (2) | 1160000 | 93400 |  | 89900 | 962000
Refinery:
Electrolytic:
Domestic and foreign | (4) | 671000 | 49900 |  | 46200 | 520000
Electrowon | (4) | 584000 | 47000 |  | 45200 | 461000
Total | (4) | 1260000 | 96900 |  | 91500 | 981000
Secondary recoverable copper:
Refineries | (5) | 50800 | 3630 |  | 3780 | 39400
Ingot makers3 | (5) | 91800 | 7650 |  | 7650 | 76500
Brass and wire-rod mills | (5) | 705000 | 59600 |  | 60300 | 582000
Foundries, etc.3 | (5) | 65200 | 5430 |  | 5430 | 54300
Smelter, total | (3) | 542000 | 48500 |  | 51800 | 434000
Consumption:
Apparent | (8) | 2570000 | 191000 |  | NA | NA
Refined (reported) | (7) | 2410000 | 204000 | r | 206000 | 1920000
Purchased copper-base scrap | (9) | 1150000 | 96800 | r | 97500 | 954000
Stocks at end of period:
Total refined | (11) | 136000 | 78500 | r | 75200 | XX
Blister, etc. | (11) | 51400 | 51700 | r | 47300 | XX
Prices:
U.S. producer cathode (cents per pound)4 | (12) | 133.938 | 180.623 |  | 195.568 | 165.3006
Imports:5
Ores and concentrates6 | (14) | 22900 | -- |  | NA | NA
Refined | (14) | 807000 | 79400 |  | NA | NA
Exports:5
Ores and concentrates6 | (15) | 24200 | 18400 |  | NA | NA
Refined | (15) | 118000 | 1800 |  | NA | NA
pPreliminary. rRevised. NA Not available. XX Not applicable. -- Zero.
1Data are rounded to no more than three significant digits, except prices; may not add to totals shown.
2Numbers in parentheses refer to the significant tables where these data are located.
3Monthly data and 2004 cumulative data estimated based on 2003 monthly average.
4Source: Platts Metals Week.
5Source: U.S. Census Bureau.
6Copper content.

## Table 2
TABLE 2
MINE PRODUCTION OF RECOVERABLE COPPER IN THE UNITED STATES1
(Metric tons)
| Recoverable copper |  |  |  |  | Contained copper
Period | Arizona | Others2 |  | Total |  | Electrowon | Concentrates3 |  | Total
2004:p
January - October | 598000 | 343000 | r | 941000 | r | 487000 | 467000 | r | 954000 | r
October | 64200 | 39400 |  | 104000 |  | 48900 | 56300 |  | 105000
November | 61400 | 46500 |  | 108000 |  | 47600 | 62100 |  | 110000
December | 63300 | 45200 |  | 109000 |  | 50000 | 60300 |  | 110000
Year | 723000 | 435000 |  | 1160000 |  | 584000 | 590000 |  | 1170000
2005:
January | 58500 | 39800 |  | 98300 |  | 42400 | 57600 |  | 99900
February | 54200 | 37500 |  | 91700 |  | 40800 | 52400 |  | 93100
March | 62100 | 43200 |  | 105000 |  | 47400 | 59600 |  | 107000
April | 62000 | 39000 |  | 101000 |  | 47700 | 55000 |  | 103000
May | 65300 | 38100 |  | 103000 |  | 48800 | 56400 |  | 105000
June | 61700 | 36000 |  | 97700 |  | 48100 | 51100 |  | 99200
July | 54400 | 36000 |  | 90400 |  | 46600 | 45000 |  | 91600
August | 55200 | 35800 |  | 91000 |  | 47300 | 44900 |  | 92200
September | 53500 | 39900 |  | 93400 |  | 47000 | 48000 |  | 95000
October | 53200 | 36700 |  | 89900 |  | 45200 | 45900 |  | 91100
January - October | 580000 | 382000 |  | 962000 |  | 461000 | 516000 |  | 977000
pPreliminary. rRevised.
1Data are rounded to no more than three significant digits; may not add to totals shown.
2Includes production from, Idaho, Missouri, Montana, Nevada, New Mexico, and Utah.
3Includes copper content of precipitates and other metal concentrates.

## Table 3
TABLE 3
COPPER PRODUCED AT SMELTERS IN
THE UNITED STATES, BY SOURCE1, 2
(Metric tons, copper content)
Anode
Period | production
2004:p
January - October | 450000
October | 49200
November | 42300
December | 49900
January - December | 542000
2005:
January | 42700
February | 36100
March | 37900
April | 49700
May | 36900
June | 44100
July | 36500
August | 49300
September | 48500
October | 51800
January - October | 434000
pPreliminary.
1Includes blister, anode and copper from primary or secondary sources.
2Data are rounded to no more than three significant digits; may not add to total shown.

## Table 4
TABLE 4
PRODUCTION OF REFINED COPPER, BY SOURCE AND METHOD OF RECOVERY1
(Metric tons)
Primary materials
| Electrolytically |  |  |  | Total
Period | refined2 | Electrowon | Total | Scrap | refined
2004:p
January - October | 545000 | 487000 | 1030000 | 42600 | 1070000
October | 57400 | 48900 | 106000 | 4540 | 111000
November | 56700 | 47600 | 104000 | 4190 | 109000
December | 69300 | 50000 | 119000 | 4010 | 123000
Year | 671000 | 584000 | 1260000 | 50800 | 1310000
2005:
January | 54900 | 42400 | 97200 | 4380 | 102000
February | 57400 | 40800 | 98100 | 4380 | 102000
March | 52600 | 47400 | 100000 | 4210 | 104000
April | 53100 | 47700 | 101000 | 4160 | 105000
May | 56100 | 48800 | 105000 | 3750 | 109000
June | 49100 | 48100 | 97200 | 3620 | 101000
July | 49500 | 46600 | 96200 | 3940 | 100000
August | 51200 | 47300 | 98500 | 3590 | 102000
September | 49900 | 47000 | 96900 | 3630 | 100000
October | 46200 | 45200 | 91500 | 3780 | 95200
January - October | 520000 | 461000 | 981000 | 39400 | 1020000
pPreliminary.
1Data are rounded to no more than three significant digits; may not add to totals shown.
2From domestic and foreign source materials.

## Table 5
TABLE 5
COPPER RECOVERABLE IN UNALLOYED AND ALLOYED FORM FROM PURCHASED COPPER-BASE SCRAP1
(Metric tons, copper content)
| Refineries2 |  | Ingot makers3 |  |  |  | Brass and wire-rod mills |  |  | Foundries, etc.3
Period | New scrap | Old scrap | New scrap |  | Old scrap |  | New scrap |  | Old scrap | New scrap |  | Old scrap |  | Total4
2004:p
January - October | 13400 | 29200 | 13900 | r | 62600 | r | 570000 | r | 30300 | 20600 | r | 33700 | r | 774000 | r
October | 1340 | 3210 | 1390 |  | 6260 |  | 56800 |  | 2670 | 2060 |  | 3370 |  | 77100
November | 1340 | 2850 | 1390 |  | 6260 |  | 50500 |  | 2670 | 2060 |  | 3370 |  | 70500
December | 1340 | 2680 | 1390 |  | 6260 |  | 48000 |  | 3300 | 2060 |  | 3370 |  | 68400
Year | 16000 | 34700 | 16700 |  | 75100 |  | 669000 |  | 36300 | 24700 |  | 40400 |  | 913000
2005:
January | 1340 | 3050 | 1390 |  | 6260 |  | 57700 |  | 2780 | 2060 |  | 3370 |  | 77900
February | 1340 | 3040 | 1390 |  | 6260 |  | 54900 |  | 3110 | 2060 |  | 3370 |  | 75500
March | 1340 | 2870 | 1390 |  | 6260 |  | 56300 |  | 2980 | 2060 |  | 3370 |  | 76500
April | 1340 | 2820 | 1390 |  | 6260 |  | 54200 |  | 3220 | 2060 |  | 3370 |  | 74700
May | 1340 | 2410 | 1390 |  | 6260 |  | 54100 |  | 2550 | 2060 |  | 3370 |  | 73500
June | 1340 | 2280 | 1390 |  | 6260 |  | 54500 |  | 2380 | 2060 |  | 3370 |  | 73600
July | 1340 | 2610 | 1390 |  | 6260 |  | 51000 |  | 2840 | 2060 |  | 3370 |  | 70900
August | 1340 | 2260 | 1390 |  | 6260 |  | 56400 |  | 2840 | 2060 |  | 3370 |  | 75900
September | 1340 | 2300 | 1390 |  | 6260 |  | 56800 |  | 2810 | 2060 |  | 3370 |  | 76400
October | 1340 | 2450 | 1390 |  | 6260 |  | 58900 |  | 1410 | 2060 |  | 3370 |  | 77200
January - October | 13400 | 26100 | 13900 |  | 62600 |  | 555000 |  | 26900 | 20600 |  | 33700 |  | 752000
pPreliminary. rRevised.
1Data are rounded to no more than three significant digits; may not add to totals shown.
2Electrolytically refined and fire-refined scrap based on source of material at smelter level.
3Monthly data and 2004 cumulative data estimated based on 2003 annual data.
4Does not include an estimate, based on reported 2003 data of 3,040 tons per month from new scrap and 1,830 tons per month of copper recovered from scrap other than copper-base.

## Table 6
TABLE 6
PRODUCTION, SHIPMENTS, AND STOCKS OF BRASS AND WIRE-ROD SEMIFABRICATES1
(Metric tons, gross weight)
| Production |  |  | Shipments |  | Stocks, end of period
Period | Brass mills | Wire-rod mills |  | Brass mills | Wire-rod mills | Brass mills |  | Wire-rod mills
2004:p
January - October | 1180000 | 1520000 |  | 1180000 | 1520000 | XX |  | XX
October | 120000 | 135000 |  | 120000 | 148000 | 54400 |  | 23000
November | 107000 | 148000 |  | 108000 | 144000 | 52900 |  | 26600
December | 100000 | 134000 |  | 97600 | 130000 | 55300 |  | 31200
Year | 1390000 | 1800000 |  | 1390000 | 1790000 | XX |  | XX
2005:
January | 113000 | 141000 |  | 114000 | 137000 | 55100 |  | 35100
February | 109000 | 135000 |  | 110000 | 134000 | 53300 |  | 35100
March | 117000 | 135000 |  | 117000 | 149000 | 53600 |  | 20600
April | 109000 | 143000 |  | 112000 | 141000 | 50200 |  | 22000
May | 111000 | 145000 |  | 110000 | 143000 | 51400 |  | 23500
June | 115000 | 145000 |  | 116000 | 145000 | 50300 |  | 23100
July | 109000 | 148000 |  | 113000 | 140000 | 46300 |  | 31000
August | 123000 | 147000 |  | 123000 | 152000 | 46200 |  | 25600
September | 121000 | 150000 | r | 122000 | 148000 | 45300 | r | 22000 | r
October | 125000 | 152000 |  | 124000 | 150000 | 45900 |  | 24100
January - October | 1150000 | 1440000 |  | 1160000 | 1440000 | XX |  | XX
pPreliminary. rRevised. XX Not applicable.
1Data are rounded to no more than three significant digits; may not add to totals shown.

## Table 7
TABLE 7
CONSUMPTION OF REFINED COPPER1
(Metric tons)
| Brass |  | Wire-rod |  | Other
Period and item | mills |  | mills |  | plants2 |  | Total
2004:p
January - October | 489000 |  | 1510000 |  | 51600 | r | 2050000
October | 48200 |  | 136000 |  | 5160 |  | 190000
November | 44700 |  | 145000 |  | 5160 |  | 195000
December | 39200 |  | 129000 |  | 5160 |  | 173000
Year | 573000 |  | 1780000 |  | 61900 |  | 2410000
2005:
January | 44900 |  | 145000 |  | 5160 |  | 195000
February | 42500 |  | 129000 |  | 5160 |  | 177000
March | 46100 |  | 134000 |  | 5160 |  | 185000
April | 41500 |  | 143000 |  | 5160 |  | 190000
May | 43000 |  | 132000 |  | 5160 |  | 180000
June | 46200 |  | 141000 |  | 5160 |  | 192000
July | 42100 |  | 146000 |  | 5160 |  | 193000
August | 45900 |  | 151000 |  | 5160 |  | 202000
September | 45300 | r | 153000 | r | 5160 |  | 204000 | r
October:
Cathodes | 31300 |  | 154000 |  | 954 |  | 187000
Wire bars | -- |  | -- |  | -3 |  | -3
Ingots and ingot bars | 2050 |  | -- |  | 2130 |  | 4180
Cakes and slabs | 3070 |  | -- |  | -3 |  | 3120
Billets and other | 10100 |  | 109 |  | 2070 |  | 12200
Total | 46500 |  | 154000 |  | 5160 |  | 206000
January - October | 444000 |  | 1430000 |  | 51600 |  | 1920000
pPreliminary. rRevised. W Withheld to avoid disclosing company proprietary data included with "Cathodes." -- Zero.
1Data are rounded to no more than three significant digits; may not add to totals shown.
2Consumption by ingot makers, chemical plants, foundries, and miscellaneous manufacturers is estimated based on 2003 annual data.
3Withheld to avoid disclosing company proprietary data; included with "Billets and others."

## Table 8
TABLE 8
U.S. APPARENT CONSUMPTION OF COPPER1
(Metric tons)
| Refined copper | Copper in |  | Refined general | Refined | Stock change |  | Apparent
Period | production | old scrap2 |  | imports3 | exports3 | during period |  | consumption
2004:p
January - September | 925000 | 156000 | r | 517000 | 104000 | -500000 | r | 2000000
September | 108000 | 17400 |  | 73800 | 570 | -23100 |  | 221000 | r
October | 106000 | 17300 |  | 60200 | 3890 | -12400 |  | 192000
November | 104000 | 16900 |  | 75300 | 2460 | -7870 |  | 202000
December | 119000 | 17400 |  | 51100 | 8390 | -742.961445 |  | 180000
Year | 1260000 | 208000 |  | 704000 | 118000 | -521000 |  | 2570000
2005:
January | 97200 | 17200 |  | 77900 | 4460 | 6350 |  | 182000
February | 98100 | 17600 |  | 66500 | 3230 | -7110 |  | 186000
March | 100000 | 17300 |  | 72000 | 2830 | -6550 |  | 193000
April | 101000 | 17500 | r | 63300 | 1900 | -4560 |  | 184000
May | 105000 | 16400 |  | 101000 | 7240 | -12000 |  | 227000
June | 97200 | 16100 |  | 64100 | 4270 | -11700 |  | 185000
July | 96200 | 16900 |  | 75500 | 3010 | -9110 |  | 195000
August | 98500 | 16500 |  | 79400 | 2650 | -12900 |  | 205000
September | 96900 | 16500 |  | 79400 | 1800 | 442.534875 | r | 191000
October | 91500 | 15300 |  | NA | NA | -3390 |  | NA
January - September | 890000 | 152000 |  | 599000 | 31400 | -57100 |  | 1750000
pPreliminary. rRevised. NA Not available.
1Data are rounded to no more than three significant digits; may not add to totals shown.
2Includes reported monthly production of copper from old scrap of copper-base, an estimate for annual reporters, and a monthly average of copper from non-copper-base materials based on 2003 data.
3Source: U.S. Census Bureau.

## Table 9
TABLE 9
CONSUMPTION OF PURCHASED COPPER-BASE SCRAP1
(Metric tons, gross weight)
| Smelters | [6 empty] | Brass and
| and refineries |  |  | Ingot makers2 |  |  |  | wire-rod mills3 |  |  | Foundries, etc.2 |  |  |  | Total scrap
Period | New scrap | Old scrap |  | New scrap |  | Old scrap |  | New scrap |  | Old scrap | New scrap |  | Old scrap |  | used
2004:p
January - October | 13500 | 29300 |  | 18500 | r | 91100 | r | 719000 | r | 31500 | 36000 | r | 37000 | r | 976000 | r
October | 1350 | 3230 |  | 1850 |  | 9110 |  | 71500 |  | 2810 | 3600 |  | 3700 |  | 97200
November | 1350 | 2890 |  | 1850 |  | 9110 |  | 63300 |  | 2780 | 3600 |  | 3700 |  | 88500
December | 1350 | 2700 |  | 1850 |  | 9110 |  | 60300 |  | 3440 | 3600 |  | 3700 |  | 86000
Year | 16200 | 34900 |  | 22200 |  | 109000 |  | 843000 |  | 37700 | 43200 |  | 44400 |  | 1150000
2005:
January | 1350 | 3080 |  | 1850 |  | 9110 |  | 72400 |  | 2910 | 3600 |  | 3700 |  | 98000
February | 1350 | 3080 |  | 1850 |  | 9110 |  | 69800 |  | 3280 | 3600 |  | 3700 |  | 95800
March | 1350 | 2900 |  | 1850 |  | 9110 |  | 71800 |  | 3170 | 3600 |  | 3700 |  | 97500
April | 1350 | 2850 |  | 1850 |  | 9110 |  | 68400 |  | 3370 | 3600 |  | 3700 |  | 94200
May | 1350 | 2440 |  | 1850 |  | 9110 |  | 68600 |  | 2710 | 3600 |  | 3700 |  | 93400
June | 1350 | 2310 |  | 1850 |  | 9110 |  | 70200 |  | 2550 | 3600 |  | 3700 |  | 94700
July | 1350 | 2640 |  | 1850 |  | 9110 |  | 64300 |  | 2980 | 3600 |  | 3700 |  | 89500
August | 1350 | 2280 |  | 1850 |  | 9110 |  | 71400 |  | 2980 | 3600 |  | 3700 |  | 96300
September | 1350 | 2420 | r | 1850 |  | 9110 |  | 71700 |  | 2990 | 3600 |  | 3700 |  | 96800 | r
October | 1350 | 2380 |  | 1850 |  | 9110 |  | 74000 |  | 1550 | 3600 |  | 3700 |  | 97500
January - October | 13500 | 26400 |  | 18500 |  | 91100 |  | 703000 |  | 28500 | 36000 |  | 37000 |  | 954000
pPreliminary. rRevised.
1Data are rounded to no more than three significant digits; may not add to totals shown.
2Monthly data and 2004 cumulative data estimated from 2003 annual data.
3Consumption at brass and wire-rod mills assumed equal to receipts.

## Table 10
TABLE 10
CONSUMPTION OF PURCHASED COPPER-BASE SCRAP1, 2
(Metric tons, gross weight)
| 2004p |  | 2005
Scrap type and processor | January - Octoberr | Year | August | September | October | January - October
No. 1 wire and heavy:
Smelters and refiners | 58600 | 68500 | 5710 | 4880 | 4880 | 55400
Brass and wire-rod mills | 394000 | 394000 | 32100 | 32700 | 33200 | 317000
No. 2 mixed heavy and light:
Smelters and refiners | 28800 | 26800 | 1610 | 1480 | 1870 | 19500
Brass and wire-rod mills | 6250 | 6250 | 502 | 510 | 331 | 4570
Total unalloyed scrap:
Smelters and refiners | 87400 | 95300 | 7310 | 6360 | 6750 | 75000
Brass and wire-rod mills | 401000 | 401000 | 32600 | 33200 | 33600 | 321000
Red brass:3
All plants | 40500 | 39300 | 3410 | 3570 | 3870 | 32800
Leaded yellow brass:
All plants | 323000 | 322000 | 16200 | 16900 | 16300 | 160000
Yellow and low brass:
All plants | 41600 | 41300 | 14700 | 13900 | 15300 | 147000
Cartridge cases and brass:
All plants | 86700 | 86600 | 8310 | 8250 | 7970 | 80000
Auto radiators:
Smelters and refiners | 25000 | 26700 | 2230 | 2080 | 2080 | 22000
Bronzes:
Smelters and refiners | 11100 | 8390 | 699 | 699 | 699 | 6990
Brass mills | 6350 | 6350 | 474 | 430 | 529 | 4690
Nickel-copper alloys:
All plants | 19900 | 20000 | 1420 | 1680 | 1190 | 15600
Low grade and residues:
Smelters and refiners | 15700 | 12600 | 1050 | 1050 | 1050 | 10500
Other alloy scrap:4
Smelters and refiners | 1130 | 1100 | 92 | 92 | 92 | 920
Brass mills | 4860 | 4860 | 332 | 332 | 332 | 3660
Total alloyed scrap:
Smelters and refiners | 95500 | 89100 | 7420 | 7420 | 7420 | 74200
Brass mills | 480000 | 480000 | 41500 | 41500 | 42000 | 410000
Total scrap:
Smelters and refiners | 183000 | 184000 | 14700 | 13800 | 14200 | 149000
Brass and wire-rod mills | 880000 | 880000 | 74200 | 74700 | 75600 | 731000
pPreliminary. rRevised.
1Does not include: consumption by foundries, chemical plants, and miscellaneous manufacturers, estimated to total about 7,300 tons of scrap per month based on 2003 annual data; monthly data include estimates of about 11,000 tons of scrap per month consumed by ingot makers.
2Data are rounded to no more than three significant digits; may not add to totals shown.
3Includes composition turnings, silicon bronze, zincy bronze, railroad car boxes, cocks and faucets, gilding metal, and commercial bronze.
4Includes refinery brass, beryllium copper, phosphor copper, and aluminum bronze.

## Table 11
TABLE 11
COPPER STOCKS AT END OF PERIOD1
(Metric tons)
Refined copper
| Crude |  |  |  | Wire-rod | [5 empty] | Total
Period | copper2 |  | Refineries3 |  | mills3 | Brass mills3 |  | Other4 | Comex5 | LME6 | refined
2004:p
October | 72200 |  | 9210 |  | 25200 | 20300 |  | 4870 | 41300 | 43400 | 144000
November | 70600 |  | 13100 |  | 24300 | 18200 |  | 4870 | 38500 | 37500 | 136000
December | 51400 |  | 10400 |  | 20300 | 21500 |  | 4870 | 43700 | 35000 | 136000
2005:
January | 66100 |  | 12300 |  | 24300 | 24100 |  | 4870 | 41600 | 34900 | 142000
February | 46700 |  | 10600 |  | 20800 | 22300 |  | 4870 | 42500 | 33900 | 135000
March | 42300 |  | 6820 |  | 25000 | 20900 |  | 4870 | 39300 | 31500 | 128000
April | 42500 |  | 8200 |  | 31100 | 20300 |  | 4870 | 27300 | 32100 | 124000
May | 38200 |  | 9680 |  | 29600 | 19300 |  | 4870 | 20200 | 28200 | 112000
June | 45200 |  | 5810 |  | 32600 | 20600 |  | 4870 | 13900 | 22400 | 100000
July | 33300 |  | 8330 |  | 29800 | 19900 |  | 4870 | 9970 | 18200 | 91000
August | 43800 |  | 5550 |  | 28200 | 20700 |  | 4870 | 6910 | 11900 | 78100
September | 51700 | r | 6060 | r | 28300 | 20800 | r | 4870 | 8420 | 10000 | 78500 | r
October | 47300 |  | 7070 |  | 27400 | 21700 |  | 4870 | 3350 | 10800 | 75200
pPreliminary. rRevised.
1Data are rounded to no more than three significant digits; may not add to totals shown.
2Copper content of blister and other materials in transit and in process of refining.
3Stocks of refined copper as reported; no estimates are made for nonrespondents.
4Monthly estimates based on reported and 2003 annual data, comprising stocks at ingot makers, chemical plants, foundries, and miscellaneous manufacturers.
5Commodity Exchange Inc., New York.
6London Metal Exchange Ltd., U.S. warehouses.

## Table 12
TABLE 12
AVERAGE PRICE OF COPPER IN THE UNITED STATES
AND ON THE LONDON METAL EXCHANGE
(Cents per pound)
| U.S. producers | Comex | LME
| delivered price | first | cash price
Period | cathode1 | position2 | Grade A
2004:
October | 140.273 | 135.007 | 136.575
November | 146.599 | 141.333 | 141.62
December | 150.897 | 145.631 | 142.633
Year | 133.938 | 128.972 | 129.958
2005:
January | 150.261 | 144.995 | 143.751
February | 151.905 | 146.639 | 147.544
March | 153.946 | 148.68 | 153.268
April | 154.606 | 149.34 | 153.938
May | 153.256 | 147.99 | 147.331
June | 167.452 | 162.186 | 159.807
July | 168.484 | 163.218 | 163.909
August | 176.905 | 171.639 | 172.23
September | 180.623 | 175.35 | 174.959
October | 195.568 | 190.302 | 184.119
January - October | 165.3006 | 160.0339 | 160.0856
1Listed as "U.S. producer cathode."
2Listed as "Comex high grade first position."
Sources: Platts Metals Week and American Metal Market.

## Table 13
TABLE 13
NEW YORK AVERAGE BUYING PRICES FOR COPPER SCRAP
(Cents per pound)
Dealers (New York)
Red brass
| Brass mills | Refiners | No. 2 | turnings and
Month | No. 1 scrap | No. 2 scrap | Scrap | borings
2004:
October | 130.43 | 113.38 | 89 | 55
November | 135.4 | 118.15 | 89 | 55
December | 139.14 | 121 | 89 | 55
Year | 126.41 | 107.62 | 86.86 | 55.14
2005:
January | 139.4 | 119.5 | 89 | 55
February | 139.89 | 121.67 | 89 | 55
March | 142.52 | 123.43 | 89 | 55
April | 143.52 | 126 | 89 | 55
May | 138.24 | 124.76 | 89 | 55
June | 137.23 | 124.82 | 93.09 | 59.09
July | 153.4 | 141.6 | 99 | 65
August | 142.26 | 126.52 | 99 | 65
September | 142.86 | 128.38 | 99 | 65
October | 176.9 | 162.95 | 99 | 65
January - October | 145.622 | 129.963 | 93.409 | 59.409
Source: American Metal Market.

## Table 14
TABLE 14
U.S. IMPORTS FOR CONSUMPTION OF COPPER (UNMANUFACTURED), BY CLASS1
(Metric tons, copper content)
| Ore and concentrate |  |  | Matte, ash and precipitates |  |  | Blister and anodes |  |  | Refined
|  | 2005 |  |  | 2005 |  |  | 2005 |  |  |  | 2005
Country or |  |  | January - |  |  | January - |  |  | January - |  |  |  | January -
territory | 2004 | September | September | 2004 | September | September | 2004 | September | September |  | 2004 | September | September
Brazil | -- | -- | -- | -- | -- | -- | -- | -- | 10 |  | 15600 | -- | 18000
Canada | 516 | -- | 2 | 99 | 24 | 107 | 75500 | 6910 | 63100 |  | 278000 | 25500 | 239000
Chile | -- | -- | -- | -- | -- | -- | 48900 | 2920 | 29000 |  | 311000 | 36300 | 269000
Germany | -- | -- | -- | -- | -- | -- | -- | -- | 12 |  | 21000 | 116 | 19600
Mexico | 22400 | -- | 221 | 206 | -- | 37 | 8630 | -- | 3870 |  | 19300 | -- | 27000
Namibia | -- | -- | -- | -- | -- | -- | 7710 | -- | -- |  | -- | -- | --
Peru | -- | -- | -- | -- | -- | -- | 10200 | -- | -- |  | 152000 | 14800 | 115000
Taiwan | -- | -- | -- | 1330 | 70 | 890 | -- | -- | -- |  | (2) | -- | --
Other | -- | -- | -- | 46 | 48 | 202 | 34 | 16 | 16 |  | 10500 | 2740 | 10300
Total | 22900 | -- | 223 | 1680 | 142 | 1240 | 151000 | 9840 | 96000 |  | 807000 | 79400 | 697000
-- Zero.
1Data are rounded to no more than three significant digits; may not add to totals shown.
2Less than 1/2 unit.
Source: U.S. Census Bureau.

## Table 15
TABLE 15
U.S. EXPORTS OF COPPER (UNMANUFACTURED), BY CLASS1
(Metric tons, copper content)
| Ore and concentrate |  |  | Matte, ash and precipitates |  |  |  | Blister and anodes |  |  | Refined
|  | 2005 |  |  |  | 2005 |  |  | 2005 |  |  |  | 2005
Country or |  |  | January - |  |  |  | January - |  |  | January - |  |  |  | January -
territory | 2004 | September | September |  | 2004 | September | September | 2004 | September | September |  | 2004 | September | September
Belgium | 6 | -- | 41 |  | 45 | -- | 37 | 1320 | -- | 675 |  | 998 | -- | 49
Canada | 18200 | 2120 | 12900 |  | 18800 | 4380 | 18900 | 22400 | 1390 | 14800 |  | 2230 | 77 | 1670
China | 2340 | 10500 | 58900 |  | 52 | 1080 | 6780 | 307 | 20 | 266 |  | 23900 | 998 | 15700
Costa Rica | -- | -- | 3 |  | -- | (2) | (2) | -- | -- | -- |  | 1300 | -- | 1
Germany | 32 | -- | -- |  | 23 | -- | 18 | 1880 | 85 | 677 |  | 70 | 8 | 158
Hong Kong | 229 | -- | 2 |  | 12 | -- | 1 | 3410 | 267 | 2440 |  | 11 | -- | (2)
India | 56 | -- | 149 |  | 21 | -- | 1 | 164 | 5 | 47 |  | 2940 | 220 | 5590
Italy | -- | -- | -- |  | -- | (2) | 18 | 1570 | 279 | 3240 |  | 21100 | -- | 14
Japan | 2510 | 5750 | 21800 |  | 122 | -- | 68 | 705 | 176 | 1690 |  | 66 | -- | 5
Korea, Republic of | 23 | -- | 1 |  | 8 | -- | 2 | 8910 | 47 | 333 |  | 5060 | 15 | 104
Mexico | 115 | 1 | 6380 |  | 2650 | 85 | 681 | 221 | 4 | 2640 |  | 20500 | 470 | 7040
Saudi Arabia | -- | -- | -- |  | -- | -- | -- | -- | -- | 11 |  | 7840 | -- | 11
Singapore | -- | -- | 19 |  | 19 | 1 | 20 | 654 | 22 | 351 |  | 39 | -- | 13
Spain | 308 | 48 | 1680 |  | -- | -- | -- | 347 | -- | 162 |  | -- | -- | --
Sweden | -- | -- | -- |  | -- | -- | -- | 399 | 188 | 1270 |  | 3 | -- | --
Taiwan | 109 | -- | 15 |  | 5 | -- | 10 | 1320 | 120 | 1060 |  | 29000 | -- | 55
Other | 311 | 2 | 216 |  | 333 | 45 | 188 | 2830 | 62 | 846 |  | 3190 | 9 | 1000
Total | 24200 | 18400 | 102000 |  | 22100 | 5600 | 26800 | 46400 | 2670 | 30600 |  | 118000 | 1800 | 31400
-- Zero.
1Data are rounded to no more than three significant digits; may not add to totals shown.
2Less than 1/2 unit.
Source: U.S. Census Bureau.

## Table 16
TABLE 16
U.S. COPPER SCRAP IMPORTS1
(Metric tons, gross weight)
| Unalloyed |  |  | Alloyed
|  | 2005 |  |  |  | 2005
Country or |  |  | January- |  |  |  | January-
territory | 2004 | September | September | 2004 |  | September | September
Canada | 6370 | 752 | 4920 | 44500 |  | 4300 | 34300
China | 1 | -- | -- | 448 |  | -- | 63
Costa Rica | 1400 | 255 | 1570 | 516 |  | 72 | 316
Germany | 48 | 15 | 84 | 1130 |  | 21 | 21
Guatemala | 271 | 6 | 43 | 1050 |  | 118 | 997
Honduras | 1430 | 75 | 1180 | 625 |  | 20 | 406
Jamaica | 429 | 15 | 190 | 182 |  | 8 | 95
Japan | 65 | -- | 39 | 145 |  | 51 | 133
Mexico | 10300 | 1510 | 9710 | 22100 |  | 2080 | 18000
Taiwan | -- | -- | 2 | 1480 |  | 71 | 231
United Kingdom | 554 | -- | 198 | 1030 |  | 57 | 737
Other | 2570 | 123 | 1550 | 5030 | r | 282 | 5250
Total | 23400 | 2750 | 19500 | 78300 |  | 7070 | 60500
rRevised. -- Zero.
1Data are rounded to no more than three significant digits; may not add to totals shown.
Source: U.S. Census Bureau.

## Table 17
TABLE 17
U.S. COPPER SCRAP EXPORTS1
(Metric tons, gross weight)
| Unalloyed | [6 empty] | Alloyed
|  | 2005 | [6 empty] | 2005
|  | No. 1 |  | No. 2 |  | Other |  |  | Segregated |  | Unsegregated
Country or |  |  | January- |  | January- |  | January- |  |  | January- |  | January-
territory | 2004 | September | September | September | September | September | September | 2004 | September | September | September | September
Belgium | 3850 | -- | -- | -- | 1 | 40 | 445 | 8200 | 93 | 1030 | 336 | 3890
Canada | 33300 | -- | -- | -- | -- | 2050 | 20700 | 15000 | 493 | 3070 | 657 | 6890
China | 222000 | 7540 | 66800 | 10800 | 87800 | 4280 | 44600 | 239000 | 7880 | 75100 | 6810 | 54500
Germany | 8830 | -- | 618 | -- | 320 | 731 | 6450 | 13800 | 177 | 2510 | 212 | 5140
Hong Kong | 3910 | 545 | 4020 | 150 | 1760 | 39.712 | 567 | 11000 | 434 | 3420 | 619 | 6240
India | 4160 | 40 | 366 | -- | 240.485 | 160 | 3270 | 45100 | 873 | 11600 | 19 | 900
Japan | 7930 | 76 | 97 | -- | 625.544 | 387 | 4790 | 9660 | 505 | 4190 | 249 | 1710
Korea, Republic of | 22400 | 530 | 4900 | 727 | 8130 | 1010 | 8220 | 16300 | 398 | 7290 | -- | 1500
Mexico | 4560 | -- | 459 | 19 | 219 | 19 | 214 | 1570 | 56 | 498 | 156 | 431
Spain | 37 | -- | 2 | -- | 140 | -- | 2 | 2740 | -- | 249 | 864 | 2990
Taiwan | 11300 | 206 | 1120 | 697 | 5380 | 190 | 2710 | 13700 | 417 | 7020 | 6 | 859
Thailand | -- | -- | -- | -- | 19 | 81 | 681 | 1250 | 44 | 394 | -- | 26
United Kingdom | 34 | -- | -- | -- | -- | -- | 234 | 4560 | 12 | 228 | 346 | 2550
Other | 2990 | 107 | 237 | -- | 138 | 15 | 463 | 7210 | 93 | 4950 | 354 | 1810
Total | 325000 | 9040 | 78600 | 12400 | 105000 | 9010 | 93300 | 389000 | 11500 | 122000 | 10600 | 89400
-- Zero.
1Data are rounded to no more than three significant digits; may not add to totals shown.
Source: U.S. Census Bureau.