## Text
Copper in December 2005
This workbook includes an embedded Word document and 17 tables (See tabs below).
This icon is linked to an embedded text document.

## Table 1
TABLE 1
SALIENT STATISTICS OF THE COPPER INDUSTRY IN THE UNITED STATES1
(Metric tons, unless otherwise specified)
2005
| Source |  |  |  |  | January -
| table2 | 2004p | November |  | December | December
Production:
Primary:
Mine, recoverable | (2) | 1160000 | 86600 |  | 95700 | 1140000
Refinery:
Electrolytic:
Domestic and foreign | (4) | 671000 | 58700 | r | 63100 | 654000
Electrowon | (4) | 584000 | 45700 | r | 47800 | 554000
Total | (4) | 1260000 | 104000 | r | 111000 | 1210000
Secondary recoverable copper:
Refineries | (5) | 50800 | 3760 |  | 3880 | 47100
Ingot makers3 | (5) | 91800 | 7650 |  | 7650 | 91800
Brass and wire-rod mills | (5) | 705000 | 58700 | r | 56000 | 697000
Foundries, etc.3 | (5) | 65200 | 5430 |  | 5430 | 65200
Smelter, total | (3) | 542000 | 47500 | r | 42200 | 523000
Consumption:
Apparent | (8) | 2430000 | 220000 |  | NA | NA
Refined (reported) | (7) | 2410000 | 183000 | r | 168000 | 2270000
Purchased copper-base scrap | (9) | 1150000 | 94900 |  | 91800 | 1140000
Stocks at end of period:
Total refined | (11) | 136000 | 60000 | r | 66000 | XX
Blister, etc. | (11) | 51400 | 42900 | r | 44300 | XX
Prices:
U.S. producer cathode (cents per pound)4 | (12) | 133.938 | 206.396 |  | 222.54 | 173.4952
Imports:5
Ores and concentrates6 | (14) | 22900 | -- |  | NA | NA
Refined | (14) | 807000 | 101000 |  | NA | NA
Exports:5
Ores and concentrates6 | (15) | 24200 | 20100 |  | NA | NA
Refined | (15) | 118000 | 3250 |  | NA | NA
pPreliminary. rRevised. NA Not available. XX Not applicable. -- Zero.
1Data are rounded to no more than three significant digits, except prices; may not add to totals shown.
2Numbers in parentheses refer to the significant tables where these data are located.
3Monthly data and 2004 cumulative data estimated based on 2003 monthly average.
4Source: Platts Metals Week.
5Source: U.S. Census Bureau.
6Copper content.

## Table 2
TABLE 2
MINE PRODUCTION OF RECOVERABLE COPPER IN THE UNITED STATES1
(Metric tons)
| Recoverable copper |  |  |  | Contained copper
Period | Arizona | Others2 |  | Total | Electrowon | Concentrates3 | Total
2004:p
December | 63300 | 45200 |  | 109000 | 50000 | 60300 | 110000
Yearr | 723000 | 435000 |  | 1160000 | 584000 | 590000 | 1170000
2005:
January | 58500 | 39800 |  | 98300 | 42400 | 57600 | 99900
February | 54200 | 37500 |  | 91700 | 40800 | 52400 | 93100
March | 62100 | 43200 |  | 105000 | 47400 | 59600 | 107000
April | 62000 | 39000 |  | 101000 | 47700 | 55000 | 103000
May | 65300 | 38100 |  | 103000 | 48800 | 56400 | 105000
June | 61700 | 36000 |  | 97700 | 48100 | 51100 | 99200
July | 54400 | 35800 |  | 90200 | 46600 | 44700 | 91400
August | 55200 | 33800 |  | 89000 | 47300 | 42900 | 90200
September | 53500 | 39200 |  | 92700 | 46300 | 47700 | 94000
October | 53400 | 35200 |  | 88600 | 45200 | 44500 | 89800
November | 53300 | 33200 | r | 86600 | 46200 | 41500 | 87700
December | 57400 | 38300 |  | 95700 | 47800 | 49200 | 97000
January - December | 691000 | 449000 |  | 1140000 | 555000 | 602000 | 1160000
pPreliminary. rRevised.
1Data are rounded to no more than three significant digits; may not add to totals shown.
2Includes production from, Idaho, Missouri, Montana, Nevada, New Mexico, and Utah.
3Includes copper content of precipitates and other metal concentrates.

## Table 3
TABLE 3
COPPER PRODUCED AT SMELTERS IN
THE UNITED STATES, BY SOURCE1, 2
(Metric tons, copper content)
Anode
Period | production
2004:p
December | 49900
January - December | 542000
2005:
January | 42700
February | 36100
March | 37900
April | 49700
May | 36900
June | 44100
July | 36500
August | 49300
September | 48500
October | 51800
November | 47500 | r
December | 42200
January - December | 523000
pPreliminary. rRevised.
1Includes blister, anode and copper from primary or secondary sources.
2Data are rounded to no more than three significant digits; may not add to total shown.

## Table 4
TABLE 4
PRODUCTION OF REFINED COPPER, BY SOURCE AND METHOD OF RECOVERY1
(Metric tons)
Primary materials
| Electrolytically | [5 empty] | Total
Period | refined2 | Electrowon |  | Total |  | Scrap | refined
2004:p
December | 69300 | 50000 |  | 119000 |  | 4010 | 123000
Year | 671000 | 584000 |  | 1260000 |  | 50800 | 1310000
2005:
January | 54900 | 42400 |  | 97200 |  | 4380 | 102000
February | 57400 | 40800 |  | 98100 |  | 4380 | 102000
March | 52600 | 47400 |  | 100000 |  | 4210 | 104000
April | 53100 | 47700 |  | 101000 |  | 4160 | 105000
May | 56100 | 48800 |  | 105000 |  | 3750 | 109000
June | 49100 | 48100 |  | 97200 |  | 3620 | 101000
July | 49500 | 46600 |  | 96200 |  | 3940 | 100000
August | 51200 | 47300 |  | 98500 |  | 3590 | 102000
September | 52900 | 46300 |  | 99200 |  | 3630 | 103000
October | 55600 | 45200 |  | 101000 |  | 3780 | 105000
November | 58700 | 46200 | r | 105000 | r | 3760 | 109000 | r
December | 63100 | 47800 |  | 111000 |  | 3880 | 115000
January - December | 654000 | 555000 |  | 1210000 |  | 47100 | 1260000
pPreliminary. rRevised.
1Data are rounded to no more than three significant digits; may not add to totals shown.
2From domestic and foreign source materials.

## Table 5
TABLE 5
COPPER RECOVERABLE IN UNALLOYED AND ALLOYED FORM FROM PURCHASED COPPER-BASE SCRAP1
(Metric tons, copper content)
| Refineries2 |  | Ingot makers3 |  | Brass and wire-rod mills |  |  | Foundries, etc.3
Period | New scrap | Old scrap | New scrap | Old scrap | New scrap |  | Old scrap | New scrap | Old scrap | Total4
2004:p
December | 1340 | 2680 | 1390 | 6260 | 48000 |  | 3300 | 2060 | 3370 | 68400
Year | 16000 | 34700 | 16700 | 75100 | 669000 |  | 36300 | 24700 | 40400 | 913000
2005:
January | 1340 | 3050 | 1390 | 6260 | 57700 |  | 2780 | 2060 | 3370 | 77900
February | 1340 | 3040 | 1390 | 6260 | 54900 |  | 3110 | 2060 | 3370 | 75500
March | 1340 | 2870 | 1390 | 6260 | 56300 |  | 2980 | 2060 | 3370 | 76500
April | 1340 | 2820 | 1390 | 6260 | 54200 |  | 3220 | 2060 | 3370 | 74700
May | 1340 | 2410 | 1390 | 6260 | 54100 |  | 2550 | 2060 | 3370 | 73500
June | 1340 | 2280 | 1390 | 6260 | 54500 |  | 2380 | 2060 | 3370 | 73600
July | 1340 | 2610 | 1390 | 6260 | 51000 |  | 2840 | 2060 | 3370 | 70900
August | 1340 | 2260 | 1390 | 6260 | 56400 |  | 2840 | 2060 | 3370 | 75900
September | 1340 | 2300 | 1390 | 6260 | 56800 |  | 2810 | 2060 | 3370 | 76400
October | 1340 | 2450 | 1390 | 6260 | 59000 | r | 1410 | 2060 | 3370 | 77200 | r
November | 1340 | 2420 | 1390 | 6260 | 57300 | r | 1410 | 2060 | 3370 | 75600 | r
December | 1340 | 2550 | 1390 | 6260 | 54500 |  | 1490 | 2060 | 3370 | 72900
January - December | 16000 | 31000 | 16700 | 75100 | 667000 |  | 29800 | 24700 | 40400 | 901000
pPreliminary. rRevised.
1Data are rounded to no more than three significant digits; may not add to totals shown.
2Electrolytically refined and fire-refined scrap based on source of material at smelter level.
3Monthly data and 2004 cumulative data estimated based on 2003 annual data.
4Does not include an estimate, based on reported 2003 data of 3,040 tons per month from new scrap and 1,830 tons per month of copper recovered from scrap other than copper-base.

## Table 6
TABLE 6
PRODUCTION, SHIPMENTS, AND STOCKS OF BRASS AND WIRE-ROD SEMIFABRICATES1
(Metric tons, gross weight)
| Production |  |  |  | Shipments |  |  | Stocks, end of period
Period | Brass mills |  | Wire-rod mills |  | Brass mills |  | Wire-rod mills | Brass mills |  | Wire-rod mills
2004:p
December | 100000 |  | 134000 |  | 97600 |  | 130000 | 55300 |  | 31200
Year | 1390000 |  | 1800000 |  | 1390000 |  | 1790000 | XX |  | XX
2005:
January | 113000 |  | 141000 |  | 114000 |  | 137000 | 55100 |  | 35100
February | 109000 |  | 135000 |  | 110000 |  | 134000 | 53300 |  | 35100
March | 117000 |  | 135000 |  | 117000 |  | 149000 | 53600 |  | 20600
April | 109000 |  | 143000 |  | 112000 |  | 141000 | 50200 |  | 22000
May | 111000 |  | 145000 |  | 110000 |  | 143000 | 51400 |  | 23500
June | 115000 |  | 145000 |  | 116000 |  | 145000 | 50300 |  | 23100
July | 109000 |  | 148000 |  | 113000 |  | 140000 | 46100 |  | 31000
August | 123000 |  | 147000 |  | 123000 |  | 152000 | 46200 |  | 25600
September | 121000 |  | 155000 | r | 122000 |  | 155000 | 45300 |  | 24800
October | 125000 |  | 143000 |  | 124000 |  | 140000 | 45900 | r | 26700
November | 117000 | r | 134000 |  | 118000 | r | 136000 | 44900 | r | 25400
December | 104000 |  | 125000 |  | 101000 |  | 123000 | 47300 |  | 27600
January - December | 1370000 |  | 1690000 |  | 1380000 |  | 1700000 | XX |  | XX
pPreliminary. rRevised. XX Not applicable.
1Data are rounded to no more than three significant digits; may not add to totals shown.

## Table 7
TABLE 7
CONSUMPTION OF REFINED COPPER1
(Metric tons)
| Brass |  | Wire-rod |  | Other
Period and item | mills |  | mills |  | plants2 | Total
2004:p
December | 39200 |  | 129000 |  | 5160 | 173000
Year | 573000 |  | 1780000 |  | 61900 | 2410000
2005:
January | 44900 |  | 145000 |  | 5160 | 195000
February | 42500 |  | 129000 |  | 5160 | 177000
March | 46100 |  | 134000 |  | 5160 | 185000
April | 41500 |  | 143000 |  | 5160 | 190000
May | 43000 |  | 132000 |  | 5160 | 180000
June | 46200 |  | 141000 |  | 5160 | 192000
July | 42100 |  | 146000 |  | 5160 | 193000
August | 45900 |  | 151000 |  | 5160 | 202000
September | 45300 |  | 153000 | r | 5160 | 204000
October | 46500 | r | 154000 | r | 5160 | 195000 | r
November | 42900 | r | 135000 |  | 5160 | 183000 | r
December:
Cathodes | 28300 |  | 122000 |  | 954 | 151000
Wire bars | -- |  | -- |  | W | W
Ingots and ingot bars | 2060 |  | -- |  | 2130 | 4180
Cakes and slabs | 3040 |  | -- |  | W | W
Billets and other | 7730 |  | -- |  | 2070 | 12800
Total | 41100 |  | 122000 |  | 5160 | 168000
January - December | 528000 |  | 1690000 |  | 61900 | 2270000
pPreliminary. rRevised. -- Zero.
W Withheld to avoid disclosing company proprietary data; included with "Billets and other."
1Data are rounded to no more than three significant digits; may not add to totals shown.
2Consumption by ingot makers, chemical plants, foundries, and miscellaneous manufacturers is estimated based on 2003 annual data.

## Table 8
TABLE 8
U.S. APPARENT CONSUMPTION OF COPPER1
(Metric tons)
| Refined copper |  | Copper in |  | Refined general | Refined | Stock change |  | Apparent
Period | production |  | old scrap2 |  | imports3 | exports3 | during period |  | consumption
2004:p
January - November | 1030000 | r | 176000 | r | 638000 | 111000 | -513000 |  | 2250000 | r
November | 104000 |  | 16900 |  | 75300 | 2460 | 859 |  | 193000
December | 119000 |  | 17400 |  | 51100 | 8390 | -743 |  | 180000
Yearr | 1150000 |  | 194000 |  | 689000 | 120000 | -513000 |  | 2430000
2005:
January | 97200 |  | 17200 |  | 77900 | 4460 | 6350 |  | 182000
February | 98100 |  | 17600 |  | 66500 | 3230 | -7110 |  | 186000
March | 100000 |  | 17300 |  | 72000 | 2830 | -6550 |  | 193000
April | 101000 |  | 17400 |  | 63300 | 1900 | -4560 |  | 184000
May | 105000 |  | 16400 |  | 101000 | 7240 | -12000 |  | 227000
June | 97200 |  | 16100 |  | 64100 | 4270 | -11700 |  | 185000
July | 96200 |  | 16900 |  | 75500 | 3010 | -9110 |  | 195000
August | 98500 |  | 16500 |  | 79400 | 2650 | -11400 |  | 203000
September | 96900 |  | 16500 |  | 79400 | 1800 | -10300 | r | 201000 | r
October | 91500 |  | 15300 |  | 99100 | 1770 | -4470 | r | 208000 | r
November | 102000 |  | 15200 |  | 101000 | 3250 | -4780 | r | 220000
December | 104000 |  | 14600 |  | NA | NA | 5920 |  | NA
January - November | 1080000 |  | 182000 |  | 879000 | 36400 | -75600 |  | 2180000
pPreliminary. rRevised. NA Not available.
1Data are rounded to no more than three significant digits; may not add to totals shown.
2Includes reported monthly production of copper from old scrap of copper-base, an estimate for annual reporters, and a monthly average of copper from non-copper-base materials based on 2003 data.
3Source: U.S. Census Bureau.

## Table 9
TABLE 9
CONSUMPTION OF PURCHASED COPPER-BASE SCRAP1
(Metric tons, gross weight)
| Smelters |  |  |  | Brass and
| and refineries |  | Ingot makers2 |  | wire-rod mills3 |  | Foundries, etc.2 |  | Total scrap
Period | New scrap | Old scrap | New scrap | Old scrap | New scrap | Old scrap | New scrap | Old scrap | used
2004:p
December | 1350 | 2700 | 1850 | 9110 | 60300 | 3440 | 3600 | 3700 | 86000
Year | 16200 | 34900 | 22200 | 109000 | 843000 | 37700 | 43200 | 44400 | 1150000
2005:
January | 1350 | 3080 | 1850 | 9110 | 72400 | 2910 | 3600 | 3700 | 98000
February | 1350 | 3080 | 1850 | 9110 | 69800 | 3280 | 3600 | 3700 | 95800
March | 1350 | 2900 | 1850 | 9110 | 71800 | 3170 | 3600 | 3700 | 97500
April | 1350 | 2850 | 1850 | 9110 | 68400 | 3370 | 3600 | 3700 | 94200
May | 1350 | 2440 | 1850 | 9110 | 68600 | 2710 | 3600 | 3700 | 93400
June | 1350 | 2310 | 1850 | 9110 | 70200 | 2550 | 3600 | 3700 | 94700
July | 1350 | 2640 | 1850 | 9110 | 64300 | 2980 | 3600 | 3700 | 89500
August | 1350 | 2280 | 1850 | 9110 | 71400 | 2980 | 3600 | 3700 | 96300
September | 1350 | 2420 | 1850 | 9110 | 71700 | 2990 | 3600 | 3700 | 96800
October | 1350 | 2380 | 1850 | 9110 | 74000 | 1550 | 3600 | 3700 | 97500
November | 1350 | 2580 | 1850 | 9110 | 71200 | 1530 | 3600 | 3700 | 94900
December | 1350 | 2570 | 1850 | 9110 | 68000 | 1640 | 3600 | 3700 | 91800
January - December | 16200 | 31500 | 22200 | 109000 | 842000 | 31600 | 43200 | 44400 | 1140000
pPreliminary.
1Data are rounded to no more than three significant digits; may not add to totals shown.
2Monthly data and 2004 cumulative data estimated from 2003 annual data.
3Consumption at brass and wire-rod mills assumed equal to receipts.

## Table 10
TABLE 10
CONSUMPTION OF PURCHASED COPPER-BASE SCRAP1, 2
(Metric tons, gross weight)
2005
Scrap type and processor | 2004p | October | November | December | January - December
No. 1 wire and heavy:
Smelters and refiners | 68500 | 4880 | 5080 | 5240 | 65800
Brass and wire-rod mills | 394000 | 33200 | 32700 | 32100 | 382000
No. 2 mixed heavy and light:
Smelters and refiners | 26800 | 1870 | 1870 | 1700 | 23100
Brass and wire-rod mills | 6250 | 331 | 510 | 182 | 5260
Total unalloyed scrap:
Smelters and refiners | 95300 | 6750 | 6950 | 6940 | 88900
Brass and wire-rod mills | 401000 | 33600 | 33200 | 32300 | 387000
Red brass:3
All plants | 39300 | 3870 | 3570 | 3430 | 39800
Leaded yellow brass:
All plants | 322000 | 16300 | 15200 | 15200 | 191000
Yellow and low brass:
All plants | 41300 | 15300 | 14400 | 13400 | 174000
Cartridge cases and brass:
All plants | 86600 | 7970 | 7800 | 6630 | 94400
Auto radiators:
Smelters and refiners | 26700 | 2080 | 2080 | 2080 | 26100
Bronzes:
Smelters and refiners | 8390 | 699 | 699 | 925 | 8610
Brass mills | 6350 | 529 | 545 | 530 | 5760
Nickel-copper alloys:
All plants | 20000 | 1190 | 1240 | 1360 | 18200
Low grade and residues:
Smelters and refiners | 12600 | 1050 | 1050 | 1050 | 12600
Other alloy scrap:4
Smelters and refiners | 1100 | 92 | 92 | 92 | 1100
Brass mills | 4860 | 332 | 332 | 332 | 4330
Total alloyed scrap:
Smelters and refiners | 89100 | 7420 | 7420 | 7700 | 89300
Brass mills | 480000 | 42000 | 39600 | 37400 | 487000
Total scrap:
Smelters and refiners | 184000 | 14200 | 14400 | 14600 | 178000
Brass and wire-rod mills | 880000 | 75600 | 72800 | 69600 | 874000
pPreliminary.
1Does not include: consumption by foundries, chemical plants, and miscellaneous manufacturers, estimated to total about 7,300 tons of scrap per month based on 2003 annual data; monthly data include estimates of about 11,000 tons of scrap per month consumed by ingot makers.
2Data are rounded to no more than three significant digits; may not add to totals shown.
3Includes composition turnings, silicon bronze, zincy bronze, railroad car boxes, cocks and faucets, gilding metal, and commercial bronze.
4Includes refinery brass, beryllium copper, phosphor copper, and aluminum bronze.

## Table 11
TABLE 11
COPPER STOCKS AT END OF PERIOD1
(Metric tons)
Refined copper
| Crude |  |  |  | Wire-rod | [6 empty] | Total
Period | copper2 |  | Refineries3 |  | mills3 |  | Brass mills3 |  | Other4 | Comex5 | LME6 | refined
2004:p
December | 51400 |  | 10400 |  | 20300 |  | 21500 |  | 4870 | 43700 | 35000 | 136000
2005:
January | 66100 |  | 12300 |  | 24300 |  | 24100 |  | 4870 | 41600 | 34900 | 142000
February | 46700 |  | 10600 |  | 20800 |  | 22300 |  | 4870 | 42500 | 33900 | 135000
March | 42300 |  | 6820 |  | 25000 |  | 20900 |  | 4870 | 39300 | 31500 | 128000
April | 42500 |  | 8200 |  | 31100 |  | 20300 |  | 4870 | 27300 | 32100 | 124000
May | 38200 |  | 9680 |  | 29600 |  | 19300 |  | 4870 | 20200 | 28200 | 112000
June | 45200 |  | 5810 |  | 32600 |  | 20600 |  | 4870 | 13900 | 22400 | 100000
July | 33300 |  | 8330 |  | 29800 |  | 19900 |  | 4870 | 9970 | 18200 | 91000
August | 43800 |  | 5550 |  | 28200 |  | 20700 |  | 4870 | 8420 | 11900 | 79600
September | 51700 |  | 5960 | r | 20700 | r | 20800 |  | 4870 | 6910 | 10000 | 69300 | r
October | 50900 | r | 6640 | r | 17200 |  | 21900 | r | 4870 | 3350 | 10800 | 64800 | r
November | 42900 | r | 6210 | r | 18400 |  | 23400 | r | 4870 | 3340 | 3830 | 60000 | r
December | 44300 |  | 8200 |  | 21300 |  | 24600 |  | 4870 | 6180 | 800 | 66000
pPreliminary. rRevised.
1Data are rounded to no more than three significant digits; may not add to totals shown.
2Copper content of blister and other materials in transit and in process of refining.
3Stocks of refined copper as reported; no estimates are made for nonrespondents.
4Monthly estimates based on reported and 2003 annual data, comprising stocks at ingot makers, chemical plants, foundries, and miscellaneous manufacturers.
5Commodity Exchange Inc., New York.
6London Metal Exchange Ltd., U.S. warehouses.

## Table 12
TABLE 12
AVERAGE PRICE OF COPPER IN THE UNITED STATES
AND ON THE LONDON METAL EXCHANGE
(Cents per pound)
| U.S. producers | Comex | LME
| delivered price | first | cash price
Period | cathode1 | position2 | Grade A
2004:
December | 150.897 | 145.631 | 142.633
Year | 133.938 | 128.972 | 129.958
2005:
January | 150.261 | 144.995 | 143.751
February | 151.905 | 146.639 | 147.544
March | 153.946 | 148.68 | 153.268
April | 154.606 | 149.34 | 153.938
May | 153.256 | 147.99 | 147.331
June | 167.452 | 162.186 | 159.807
July | 168.484 | 163.218 | 163.909
August | 176.905 | 171.639 | 172.23
September | 180.623 | 175.35 | 174.959
October | 195.568 | 190.302 | 184.119
November | 206.396 | 201.13 | 193.622
December | 222.54 | 216.8 | 205.795
January - December | 173.4952 | 168.1891 | 166.6894
1Listed as "U.S. producer cathode."
2Listed as "Comex high grade first position."
Sources: Platts Metals Week and American Metal Market.

## Table 13
TABLE 13
NEW YORK AVERAGE BUYING PRICES FOR COPPER SCRAP
(Cents per pound)
Dealers (New York)
Red brass
| Brass mills | Refiners | No. 2 | turnings and
Month | No. 1 scrap | No. 2 scrap | Scrap | borings
2004:
December | 139.14 | 121 | 89 | 55
Year | 126.41 | 107.62 | 86.86 | 55.14
2005:
January | 139.4 | 119.5 | 89 | 55
February | 139.89 | 121.67 | 89 | 55
March | 142.52 | 123.43 | 89 | 55
April | 143.52 | 126 | 89 | 55
May | 138.24 | 124.76 | 89 | 55
June | 137.23 | 124.82 | 93.09 | 59.09
July | 153.4 | 141.6 | 99 | 65
August | 142.26 | 126.52 | 99 | 65
September | 142.86 | 128.38 | 99 | 65
October | 176.9 | 162.95 | 99 | 65
November | 183.7 | 168.1 | 99 | 65
December | 201.59 | 179.59 | 117.91 | 74.07
January - December | 153.4592 | 137.2767 | 95.91667 | 61.09667
Source: American Metal Market.

## Table 14
TABLE 14
U.S. IMPORTS FOR CONSUMPTION OF COPPER (UNMANUFACTURED), BY CLASS1
(Metric tons, copper content)
| Ore and concentrate |  |  | Matte, ash and precipitates |  |  | Blister and anodes |  |  | Refined
|  | 2005 |  |  | 2005 |  |  | 2005 |  |  |  | 2005
Country or |  |  | January - |  |  | January - |  |  | January - |  |  |  | January -
territory | 2004 | November | November | 2004 | November | November | 2004 | November | November |  | 2004 | November | November
Brazil | -- | -- | -- | -- | -- | -- | -- | -- | 10 |  | 15600 | 2000 | 27000
Canada | 516 | -- | 2 | 99 | 30 | 138 | 75500 | 7480 | 78200 |  | 278000 | 18600 | 276000
Chile | -- | -- | -- | -- | -- | -- | 48900 | 1990 | 35900 |  | 311000 | 51200 | 359000
Germany | -- | -- | -- | -- | -- | -- | -- | -- | 12 |  | 21000 | 1740 | 23300
Mexico | 22400 | -- | 221 | 206 | -- | 37 | 8630 | -- | 3870 |  | 19300 | -- | 28900
Namibia | -- | -- | -- | -- | -- | -- | 7710 | -- | -- |  | -- | -- | --
Peru | -- | -- | -- | -- | -- | -- | 10200 | -- | -- |  | 152000 | 19600 | 146000
Taiwan | -- | -- | -- | 1330 | 71 | 1060 | -- | -- | -- |  | (2) | -- | --
Other | -- | -- | -- | 46 | 12 | 215 | 34 | 15 | 31 |  | 10500 | 7870 | 36800
Total | 22900 | -- | 223 | 1680 | 113 | 1450 | 151000 | 9480 | 118000 |  | 807000 | 101000 | 898000
-- Zero.
1Data are rounded to no more than three significant digits; may not add to totals shown.
2Less than 1/2 unit.
Source: U.S. Census Bureau.

## Table 15
TABLE 15
U.S. EXPORTS OF COPPER (UNMANUFACTURED), BY CLASS1
(Metric tons, copper content)
| Ore and concentrate |  |  | Matte, ash and precipitates |  |  |  | Blister and anodes |  |  | Refined
|  | 2005 |  |  |  | 2005 |  |  | 2005 |  |  |  | 2005
Country or |  |  | January - |  |  |  | January - |  |  | January - |  |  |  | January -
territory | 2004 | November | November |  | 2004 | November | November | 2004 | November | November |  | 2004 | November | November
Belgium | 6 | -- | 41 |  | 45 | -- | 37 | 1320 | -- | 691 |  | 998 | -- | 49
Canada | 18200 | 1520 | 17000 |  | 18800 | 4250 | 29700 | 22400 | 2950 | 22200 |  | 2230 | 119 | 2050
China | 2340 | 6270 | 72500 |  | 52 | 848 | 9820 | 307 | 57 | 380 |  | 23900 | 1090 | 19000
Costa Rica | -- | -- | 3 |  | -- | -- | (2) | -- | -- | -- |  | 1300 | -- | 1
Germany | 32 | -- | -- |  | 23 | 75 | 168 | 1880 | 46 | 785 |  | 70 | -- | 161
Hong Kong | 229 | -- | 2 |  | 12 | -- | 1 | 3410 | 324 | 3330 |  | 11 | 4 | 8
India | 56 | -- | 149 |  | 21 | -- | 1 | 164 | -- | 50 |  | 2940 | 220 | 6060
Italy | -- | -- | -- |  | -- | (2) | 18 | 1570 | 154 | 3630 |  | 21100 | 5 | 23
Japan | 2510 | 6890 | 35600 |  | 122 | -- | 68 | 705 | 41 | 1810 |  | 66 | -- | 5
Korea, Republic of | 23 | -- | 1 |  | 8 | -- | 2 | 8910 | 40 | 483 |  | 5060 | 23 | 155
Mexico | 115 | 1 | 6380 |  | 2650 | -- | 682 | 221 | 4 | 2660 |  | 20500 | 1630 | 10500
Saudi Arabia | -- | -- | -- |  | -- | -- | -- | -- | -- | 11 |  | 7840 | -- | 11
Singapore | -- | -- | 19 |  | 19 | -- | 20 | 654 | 20 | 431 |  | 39 | -- | 13
Spain | 308 | 57 | 1790 |  | -- | -- | -- | 347 | -- | 203 |  | -- | -- | --
Sweden | -- | -- | -- |  | -- | -- | -- | 399 | 731 | 3050 |  | 3 | -- | --
Taiwan | 109 | -- | 15 |  | 5 | -- | 15 | 1320 | 200 | 1580 |  | 29000 | 59 | 173
Other | 311 | 5370 | 11000 |  | 333 | 57 | 331 | 2830 | 88 | 1170 |  | 3190 | 100 | 1260
Total | 24200 | 20100 | 144000 |  | 22100 | 5230 | 40800 | 46400 | 4650 | 42400 |  | 118000 | 3250 | 39400
-- Zero.
1Data are rounded to no more than three significant digits; may not add to totals shown.
2Less than 1/2 unit.
Source: U.S. Census Bureau.

## Table 16
TABLE 16
U.S. COPPER SCRAP IMPORTS1
(Metric tons, gross weight)
| Unalloyed |  |  | Alloyed
|  | 2005 |  |  | 2005
Country or |  |  | January- |  |  | January-
territory | 2004 | November | November | 2004 | November | November
Canada | 6370 | 640 | 6310 | 44500 | 4300 | 42400
China | 1 | -- | -- | 448 | 11 | 14
Costa Rica | 1400 | 228 | 1900 | 516 | 73 | 451
Germany | 48 | 1 | 85 | 1130 | 19 | 76
Guatemala | 271 | 3 | 56 | 1050 | 142 | 1250
Honduras | 1430 | 249 | 1720 | 625 | 90 | 557
Jamaica | 429 | 40 | 241 | 182 | 21 | 122
Japan | 65 | -- | 39 | 145 | -- | 133
Mexico | 10300 | 1090 | 12500 | 22100 | 2380 | 22700
Taiwan | -- | -- | 2 | 1480 | 46 | 313
United Kingdom | 554 | 25 | 250 | 1030 | 89 | 893
Other | 2320 | 240 | 1960 | 4820 | 774 | 6230
Total | 23100 | 2510 | 25000 | 78100 | 7940 | 75200
-- Zero.
1Data are rounded to no more than three significant digits; may not add to totals shown.
Source: U.S. Census Bureau.

## Table 17
TABLE 17
U.S. COPPER SCRAP EXPORTS1
(Metric tons, gross weight)
| Unalloyed | [6 empty] | Alloyed
|  | 2005 | [6 empty] | 2005
|  | No. 1 |  | No. 2 |  | Other |  |  | Segregated |  | Unsegregated
Country or |  |  | January- |  | January- |  | January- |  |  | January- |  | January-
territory | 2004 | November | November | November | November | November | November | 2004 | November | November | November | November
Belgium | 3850 | -- | -- | -- | 1 | 70 | 534 | 8200 | 54 | 1130 | 448 | 4870
Canada | 33300 | -- | -- | -- | -- | 3000 | 25400 | 15000 | 524 | 4090 | 705 | 8460
China | 222000 | 7670 | 83500 | 9970 | 109000 | 4110 | 53300 | 239000 | 9590 | 93100 | 8580 | 70600
Germany | 8830 | 156 | 926 | -- | 320 | 505 | 8480 | 13800 | 57 | 2870 | 809 | 7000
Hong Kong | 3910 | 399 | 5070 | 318 | 2510 | 79 | 793 | 11000 | 81 | 3780 | 804 | 7720
India | 4160 | -- | 430 | -- | 240 | 210 | 3560 | 45100 | 1200 | 13600 | 131 | 1030
Japan | 7930 | 16 | 132 | -- | 625.544 | 761 | 5980 | 9660 | 486 | 4940 | 222 | 2090
Korea, Republic of | 22400 | 788 | 6040 | -- | 9200 | -- | 8990 | 16300 | 421 | 8180 | 70 | 1580
Mexico | 4560 | -- | 478 | -- | 277 | -- | 214 | 1570 | 190 | 843 | 99 | 630
Spain | 37 | -- | 2 | -- | 140 | -- | 2 | 2740 | 157 | 446 | 566 | 4540
Taiwan | 11300 | 151 | 1520 | 413 | 6110 | 301 | 3140 | 13700 | 666 | 8280 | 57 | 916
Thailand | -- | -- | -- | -- | 19 | 19 | 836 | 1250 | 863 | 1310 | -- | 26
United Kingdom | 34 | -- | -- | -- | -- | -- | 234 | 4560 | 30 | 282 | 114 | 2760
Other | 2990 | 19 | 397 | 537 | 675 | -- | 464 | 7210 | 470 | 6550 | 692 | 3140
Total | 325000 | 9200 | 98500 | 11200 | 129000 | 9050 | 112000 | 389000 | 14800 | 149000 | 13300 | 115000
-- Zero.
1Data are rounded to no more than three significant digits; may not add to totals shown.
Source: U.S. Census Bureau.