## Text
Copper in January 2011
This workbook includes an embedded Word document and 16 tables (See tabs below).
This icon is linked to an embedded text document.

## Table1
TABLE 1
SALIENT STATISTICS OF THE COPPER INDUSTRY IN THE UNITED STATES1
(Metric tons, unless otherwise specified)
2010p
| Source | [5 empty] | January- |  | 2011
| table2 | 2009p | November |  | December |  | December |  | January
Production:
Primary:
Mine, recoverable | (2) | 1180000 | 93100 | r | 95100 | r | 1110000 |  | 90200
Refinery:
Electrolytic, domestic and foreign | (4) | 636000 | 46300 |  | 50900 |  | 627000 |  | 49500
Electrowon | (4) | 476000 | 34600 |  | 35400 |  | 428000 |  | 33700
Total | (4) | 1110000 | 80900 |  | 86300 |  | 1060000 |  | 83200
Secondary recoverable copper:
Refineries | (5) | 46400 | 3200 |  | 2850 |  | 37700 |  | 3830
Ingot makers3 | (5) | 73900 | 6160 |  | 6160 |  | 73900 |  | 6160
Brass and wire-rod mills | (5) | 561000 | 44500 |  | 40600 | r | 565000 |  | 48800
Foundries, etc.3 | (5) | 46100 | 3840 |  | 3840 |  | 46100 |  | 46100
Smelter, total | (3) | 597000 | 46500 |  | 50600 |  | 601000 |  | 52100
Consumption:
Apparent | (8) | 1580000 | 133000 | r | 127000 |  | 1740000 |  | 149000
Refined (reported) | (7) | 1650000 | 137000 | r | 130000 | r | 1760000 |  | 152000
Purchased copper-base scrap | (9) | 914000 | 73300 |  | 67700 | r | 915000 | r | 78300
Stocks at end of period:
Total refined | (10) | 434000 | 356000 | r | 384000 |  | 384000 |  | 382000
Blister, etc. | (10) | 15500 | 23400 |  | 21100 |  | 21100 |  | 25200
Prices, U.S. producer cathode (cents per pound)4 | (11) | 241.243 | 390.033 |  | 422.799 |  | 348.337 |  | 440.254
Imports:5
Ore and concentrate6 | (13) | 137 | -- |  | 20 |  | 1390 |  | NA
Refined | (13) | 664000 | 34400 |  | 63300 |  | 605000 |  | NA
Exports:5
Ore and concentrate6 | (14) | 151000 | 8930 |  | 20100 |  | 137000 |  | NA
Refined | (14) | 80800 | 1220 |  | 5690 |  | 78300 |  | NA
pPreliminary. rRevised. NA Not available. -- Zero.
1Data are rounded to no more than three significant digits, except prices; may not add to totals shown.
2Numbers in parentheses refer to the significant tables where these data are located.
3Monthly data estimated based on 2009 monthly average.
4Source: Platts Metals Week.
5Source: U.S. Census Bureau.
6Copper content.

## Table2
TABLE 2
MINE PRODUCTION OF RECOVERABLE COPPER IN THE UNITED STATES1
(Metric tons)
| Recoverable copper |  |  |  |  | Contained copper
Period | Arizona | Others2 |  | Total |  | Electrowon | Concentrates3 |  | Total
2010:p
January | 62600 | 37000 |  | 99600 |  | 40900 | 60500 |  | 101000
February | 53100 | 29600 |  | 82700 |  | 36400 | 47600 |  | 84000
March | 56600 | 36500 |  | 93200 |  | 36900 | 57700 |  | 94600
April | 56600 | 33300 |  | 89900 |  | 33900 | 57400 |  | 91300
May | 61500 | 30400 |  | 91900 |  | 36500 | 56900 |  | 93400
June | 58600 | 27500 |  | 86000 |  | 34600 | 52700 |  | 87400
July | 59100 | 35300 |  | 94400 |  | 36000 | 60200 |  | 96200
August | 56200 | 38200 |  | 94400 |  | 34500 | 61400 |  | 95900
September | 57700 | 32100 |  | 89800 |  | 33600 | 58000 |  | 91600
October | 60000 | 39000 |  | 99100 |  | 35000 | 66000 |  | 101000
November | 57600 | 35600 | r | 93100 | r | 34600 | 60600 | r | 95200 | r
December | 63600 | 31500 | r | 95100 | r | 35400 | 61900 | r | 97300 | r
January-December | 703000 | 406000 |  | 1110000 |  | 428000 | 701000 |  | 1130000
2011, January | 57300 | 32900 |  | 90200 |  | 33700 | 58400 |  | 92100
pPreliminary. rRevised.
1Data are rounded to no more than three significant digits; may not add to totals shown.
2Includes production from Idaho, Missouri, Montana, Nevada, New Mexico, and Utah.
3Includes copper content of precipitates and other metal concentrates.

## Table3
TABLE 3
COPPER PRODUCED AT SMELTERS IN
THE UNITED STATES, BY SOURCE1, 2
(Metric tons, copper content)
Anode
Period | production
2010:p
January | 51200
February | 43500
March | 52000
April | 46100
May | 36400
June | 57100
July | 59000
August | 60600
September | 50900
October | 47400
November | 46500
December | 50600
January-December | 601000
2011, January | 52100
pPreliminary.
1Includes blister, anode and copper from primary or
secondary sources.
2Data are rounded to no more than three significant
digits; may not add to total shown.

## Table4
TABLE 4
PRODUCTION OF REFINED COPPER, BY SOURCE AND METHOD OF RECOVERY1
(Metric tons)
Primary materials
| Electrolytically |  |  |  | Total
Period | refined2 | Electrowon | Total | Scrap | refined
2010:p
January | 52400 | 40900 | 93300 | 2920 | 96200
February | 51800 | 36400 | 88200 | 3170 | 91300
March | 55200 | 36900 | 92100 | 2830 | 95000
April | 52100 | 33900 | 85900 | 3290 | 89200
May | 45600 | 36500 | 82100 | 2960 | 85100
June | 51000 | 34600 | 85700 | 3280 | 88900
July | 56400 | 36000 | 92400 | 3180 | 95600
August | 56500 | 34500 | 91000 | 3450 | 94400
September | 57200 | 33600 | 90800 | 3330 | 94200
October | 51800 | 35000 | 86900 | 3240 | 90100
November | 46300 | 34600 | 80900 | 3200 | 84100
December | 50900 | 35400 | 86300 | 2850 | 89200
January-December | 627000 | 428000 | 1060000 | 37700 | 1090000
2011, January | 49500 | 33700 | 83200 | 3830 | 87100
pPreliminary.
1Data are rounded to no more than three significant digits; may not add to totals shown.
2From domestic and foreign source materials.

## Table5
TABLE 5
COPPER RECOVERABLE IN UNALLOYED AND ALLOYED FORM FROM PURCHASED COPPER-BASE SCRAP1
(Metric tons, copper content)
| Refineries2 |  | Ingot makers3 |  | Brass and wire-rod mills |  |  | Foundries, etc.3
Period | New scrap | Old scrap | New scrap | Old scrap | New scrap |  | Old scrap | New scrap | Old scrap | Total4
2010:p
January | 1440 | 1480 | 958 | 5200 | 48000 |  | 1470 | 2580 | 1260 | 62300
February | 1360 | 1810 | 958 | 5200 | 45900 |  | 1420 | 2580 | 1260 | 60500
March | 1320 | 1510 | 958 | 5200 | 48500 |  | 1420 | 2580 | 1260 | 62800
April | 1730 | 1550 | 958 | 5200 | 45300 |  | 1420 | 2580 | 1260 | 60000
May | 1470 | 1490 | 958 | 5200 | 44900 |  | 1420 | 2580 | 1260 | 59300
June | 1720 | 1560 | 958 | 5200 | 51400 |  | 1420 | 2580 | 1260 | 66100
July | 1650 | 1530 | 958 | 5200 | 43700 |  | 1460 | 2580 | 1260 | 58300
August | 1840 | 1620 | 958 | 5200 | 46600 |  | 1460 | 2580 | 1260 | 61500
September | 1770 | 1560 | 958 | 5200 | 45900 |  | 1460 | 2580 | 1260 | 60700
October | 1700 | 1540 | 958 | 5200 | 45400 |  | 1420 | 2580 | 1260 | 60000
November | 1660 | 1540 | 958 | 5200 | 43100 |  | 1420 | 2580 | 1260 | 57700
December | 1390 | 1470 | 958 | 5200 | 39100 | r | 1420 | 2580 | 1260 | 53400 | r
January-December | 19100 | 18600 | 11500 | 62400 | 548000 |  | 17200 | 30900 | 15200 | 722000
2011, January | 2040 | 1790 | 958 | 5200 | 47300 |  | 1500 | 2580 | 1260 | 62700
pPreliminary. rRevised.
1Data are rounded to no more than three significant digits; may not add to totals shown.
2Electrolytically refined and fire-refined scrap based on source of material at smelter level.
3Monthly data and 2010 cumulative data estimated based on 2009 annual data.
4Does not include an estimate, based on reported 2009 data, of 2,450 tons per month from new scrap and 1,410 tons per month from old scrap, of copper
recovered from scrap other than copper-base.

## Table6
TABLE 6
PRODUCTION, SHIPMENTS, AND STOCKS OF BRASS AND WIRE-ROD SEMIFABRICATES1
(Metric tons, gross weight)
| Production |  |  |  | Shipments |  |  |  | Stocks, end of period
Period | Brass mills |  | Wire-rod mills |  | Brass mills |  | Wire-rod mills |  | Brass mills |  | Wire-rod mills
2010:p
January | 81100 |  | 101000 |  | 81200 |  | 97800 |  | 32600 |  | 23800
February | 82100 |  | 101000 |  | 83500 |  | 98800 |  | 31200 |  | 25900
March | 81900 |  | 112000 |  | 82900 |  | 113000 |  | 30100 |  | 24800
April | 79500 |  | 106000 |  | 79700 |  | 105000 |  | 29900 |  | 26100
May | 77900 |  | 103000 |  | 76800 |  | 104000 |  | 31000 |  | 25100
June | 80800 |  | 104000 |  | 81400 |  | 111000 |  | 30500 |  | 18400
July | 75900 |  | 112000 |  | 77600 |  | 108000 |  | 28800 |  | 22200
August | 81100 |  | 111000 |  | 81400 |  | 110000 |  | 28600 |  | 22600
September | 81200 |  | 110000 |  | 80300 |  | 109000 |  | 29500 |  | 23400
October | 80600 |  | 106000 |  | 80800 |  | 107000 |  | 29300 |  | 22000
November | 78300 |  | 93500 | r | 77600 |  | 100000 | r | 30000 |  | 15100 | r
December | 75100 | r | 90100 | r | 74900 | r | 80900 | r | 30100 | r | 24300
January-December | 956000 |  | 1250000 |  | 958000 | r | 1240000 | r | 30100 |  | 24300
2011, January | 80700 |  | 109000 |  | 81000 |  | 110000 |  | 29800 |  | 23800
pPreliminary. rRevised.
1Data are rounded to no more than three significant digits; may not add to totals shown.

## Table7
TABLE 7
CONSUMPTION OF REFINED COPPER1
(Metric tons)
| Brass |  | Wire-rod |  | Other
Period and item | mills |  | mills |  | plants2 | Total
2010:p
January | 38100 |  | 99100 |  | 4500 | 142000
February | 39600 |  | 98900 |  | 4500 | 143000
March: | 39000 |  | 110000 |  | 4500 | 154000
April | 40700 |  | 108000 |  | 4500 | 153000
May | 38400 |  | 105000 |  | 4500 | 148000
June | 36600 |  | 107000 |  | 4500 | 148000
July | 39000 |  | 113000 |  | 4500 | 156000
August | 37300 |  | 109000 |  | 4500 | 151000
September | 37700 |  | 109000 |  | 4500 | 151000
October | 38300 |  | 104000 |  | 4500 | 147000
November | 38400 |  | 94400 | r | 4500 | 137000 | r
December | 35800 | r | 90000 | r | 4500 | 130000 | r
January-December | 459000 |  | 1250000 |  | 54000 | 1760000
2011, January:
Cathodes | 26100 |  | 110000 |  | 1090 | 138000
Wire bars | -- |  | -- |  | (3) | (3)
Ingots and ingot bars | 1240 |  | -- |  | 1400 | 2640
Cakes and slabs | (3) |  | -- |  | (3) | (3)
Billets and other | 10200 |  | -- |  | 2010 | 12200
Total | 37500 |  | 110000 |  | 4500 | 152000
pPreliminary. rRevised. -- Zero.
1Data are rounded to no more than three significant digits; may not add to totals shown.
2Consumption by ingot makers, chemical plants, foundries, and miscellaneous manufacturers is
estimated based on 2009 annual data.
3Withheld to avoid disclosing company proprietary data; included with "Billets and other."

## Table8
TABLE 8
U.S. APPARENT CONSUMPTION OF COPPER1
(Metric tons)
| Refined copper | Copper in | Refined general | Refined | Stock change |  | Apparent
Period | production | old scrap2 | imports3 | exports3 | during period |  | consumption
2010:p
January | 93300 | 10800 | 71300 | 6200 | 32500 |  | 137000
February | 88200 | 11100 | 60400 | 13900 | 20100 |  | 126000
March | 92100 | 10800 | 44700 | 13600 | -19600 |  | 154000
April | 85900 | 10800 | 42900 | 10400 | -12200 |  | 141000
May | 82100 | 10800 | 40200 | 4670 | -20600 |  | 149000
June | 85700 | 10800 | 55200 | 4520 | -3790 |  | 151000
July | 92400 | 10900 | 63400 | 4200 | -8520 |  | 171000
August | 91000 | 11000 | 35300 | 5250 | -15200 |  | 147000
September | 90800 | 10900 | 31300 | 6980 | -26100 |  | 152000
October | 86900 | 10800 | 40500 | 1540 | -17000 |  | 154000
November | 80900 | 10800 | 34400 | 1220 | -8180 | r | 133000 | r
December | 86300 | 10800 | 63300 | 5690 | 28000 | r | 127000
January-December | 1060000 | 130000 | 583000 | 78300 | -50500 | r | 1740000
2011, January | 83200 | 11200 | 54200 | 1610 | -1700 |  | 149000
pPreliminary. rRevised.
1Data are rounded to no more than three significant digits; may not add to totals shown.
2Includes reported monthly production of copper from old scrap of copper-base, an estimate for annual reporters, and a monthly average of
copper from non-copper-base materials based on 2009 data.
3Source: U.S. Census Bureau.

## Table9
TABLE 9
CONSUMPTION OF PURCHASED COPPER-BASE SCRAP1
(Metric tons, gross weight)
| Smelters |  |  |  | Brass and
| and refineries |  | Ingot makers2 |  | wire-rod mills3 |  |  | Foundries, etc.2 |  | Total scrap
Period | New scrap | Old scrap | New scrap | Old scrap | New scrap |  | Old scrap | New scrap | Old scrap | used
2010:p
January | 1490 | 1530 | 2880 | 6460 | 58800 |  | 1520 | 4020 | 1520 | 78200
February | 1760 | 1510 | 2880 | 6460 | 56800 |  | 1430 | 4020 | 1520 | 76400
March | 1420 | 1500 | 2880 | 6460 | 60800 |  | 1430 | 4020 | 1520 | 80000
April | 1790 | 1600 | 2880 | 6460 | 56200 |  | 1430 | 4020 | 1520 | 75900
May | 1520 | 1530 | 2880 | 6460 | 56100 |  | 1430 | 4020 | 1520 | 75500
June | 1780 | 1600 | 2880 | 6460 | 64400 |  | 1430 | 4020 | 1520 | 84100
July | 1700 | 1580 | 2880 | 6460 | 54600 |  | 1500 | 4020 | 1520 | 74300
August | 1930 | 1630 | 2880 | 6460 | 57500 |  | 1500 | 4020 | 1520 | 77400
September | 1830 | 1610 | 2880 | 6460 | 57100 |  | 1500 | 4020 | 1520 | 76900
October | 1750 | 1590 | 2880 | 6460 | 56200 |  | 1430 | 4020 | 1520 | 75900
November | 1710 | 1580 | 2880 | 6460 | 53700 |  | 1430 | 4020 | 1520 | 73300
December | 1430 | 1510 | 2880 | 6460 | 48400 | r | 1430 | 4020 | 1520 | 67700 | r
January-December | 20100 | 18800 | 34500 | 77600 | 681000 |  | 17500 | 48200 | 18300 | 915000 | r
2011, January | 2270 | 1680 | 2880 | 6460 | 57900 |  | 1570 | 4020 | 1520 | 78300
pPreliminary. rRevised.
1Data are rounded to no more than three significant digits; may not add to totals shown.
2Monthly data estimated from 2009 annual data.
3Consumption at brass and wire-rod mills assumed equal to receipts.

## Table10
TABLE 10
COPPER STOCKS AT END OF PERIOD1
(Metric tons)
Refined copper
| Crude |  | Wire-rod | [6 empty] | Total
Period | copper2 | Refineries3 | mills3 |  | Brass mills3 |  | Other4 | Comex | LME5 | refined
2010:p
January | 25800 | 18800 | 27000 |  | 6890 |  | 4290 | 94000 | 316000 | 467000
February | 25200 | 20600 | 26200 |  | 6720 |  | 4290 | 93700 | 335000 | 487000
March | 25500 | 14100 | 19400 |  | 6540 |  | 4290 | 91700 | 331000 | 467000
April | 24400 | 13200 | 10400 |  | 7170 |  | 4290 | 91700 | 328000 | 455000
May | 23800 | 5460 | 9150 |  | 7130 |  | 4290 | 92500 | 316000 | 434000
June | 18100 | 6490 | 12600 |  | 8470 |  | 4290 | 92500 | 306000 | 431000
July | 23700 | 5670 | 15800 |  | 7070 |  | 4290 | 91400 | 298000 | 422000
August | 22400 | 5970 | 10100 |  | 8720 |  | 4290 | 86500 | 291000 | 407000
September | 19900 | 5780 | 7910 |  | 8140 |  | 4290 | 77000 | 278000 | 381000
October | 17600 | 4110 | 9600 |  | 6080 |  | 4290 | 68100 | 272000 | 364000
November | 23400 | 4350 | 11900 | r | 6040 |  | 4290 | 65100 | 264000 | 356000 | r
December | 21100 | 10300 | 19700 | r | 6400 | r | 4290 | 58600 | 284000 | 384000
2011, January | 25200 | 11700 | 17600 |  | 7470 |  | 4290 | 64100 | 277000 | 382000
pPreliminary. rRevised.
1Data are rounded to no more than three significant digits; may not add to totals shown.
2Copper content of blister and anode.
3Stocks of refined copper as reported; no estimates are made for nonrespondents.
4Monthly estimates based on reported and 2009 annual data, comprising stocks at ingot makers, chemical plants, foundries,
and miscellaneous manufacturers.
5London Metal Exchange Ltd., U.S. warehouses.

## Table11
TABLE 11
AVERAGE PRICE OF COPPER IN THE UNITED STATES
AND ON THE LONDON METAL EXCHANGE
(Cents per pound)
| U.S. producers | Comex | LME
| delivered price | first | cash price
Period | cathode1 | position2 | Grade A
2010:
January | 339.592 | 333.766 | 335.005
February | 317.744 | 311.918 | 310.605
March | 345.367 | 339.541 | 338.487
April | 357.745 | 351.919 | 351.279
May | 316.404 | 310.578 | 310.13
June | 299.533 | 293.707 | 294.774
July | 312.252 | 306.426 | 305.477
August | 337.808 | 331.982 | 330.353
September | 357.624 | 351.798 | 349.671
October | 383.138 | 377.312 | 376.111
November | 390.033 | 384.207 | 384.153
December | 422.799 | 416.973 | 414.885
January-December | 348.3366 | 342.5106 | 341.7442
2011, January | 440.254 | 434.428 | 433.403
1Listed as "U.S. producer cathode."
2Listed as "Comex high grade first position."
Source: Platts Metals Week.

## Table12
TABLE 12
NEW YORK AVERAGE BUYING PRICES FOR COPPER SCRAP
(Cents per pound)
Dealers (New York)
Red brass
| Brass mills | Refiners | No. 2 | turnings and
Month | No. 1 scrap | No. 2 scrap | Scrap | borings
2010:
January | 323.42 | 294.74 | 250.13 | 156.32
February | 303.89 | 282.32 | 225.92 | 160
March | 331.83 | 310.04 | 263.37 | 173.91
April | 343.18 | 322.32 | 280.68 | 180
May | 304 | 273.9 | 249.5 | 163
June | 291 | 264.33 | 222.5 | 155
July | 299.57 | 275.33 | 219.64 | 153.57
August | 321.05 | 299.18 | 260.68 | 165
September | 342.62 | 317.67 | 265.36 | 165
October | 366.33 | 332.33 | 278.93 | 172.62
November | 370.45 | 327.6 | 282.5 | 175
December | 304.89 | 272.26 | 229.61 | 150
January-December | 325.1858 | 297.6683 | 252.4017 | 164.1183
2011, January | 417.4 | 364.6 | 291.25 | 176.25
Source: American Metal Market.

## Table13
TABLE 13
U.S. IMPORTS FOR CONSUMPTION OF COPPER (UNMANUFACTURED), BY CLASS1
(Metric tons, copper content)
| Ore and concentrate |  |  | Matte, ash, and precipitates |  |  | Blister and anodes |  |  | Refined
|  | 2010 |  |  | 2010 |  |  | 2010 |  |  | 2010
Country or |  |  | January- |  |  | January- |  |  | January- |  |  | January-
territory | 2009 | December | December | 2009 | December | December | 2009 | December | December | 2009 | December | December
Belgium | -- | -- | 9 | 7 | 47 | 47 | -- | -- | -- | 5 | -- | (2)
Brazil | -- | -- | -- | -- | -- | -- | -- | -- | -- | 10800 | -- | 1980
Canada | 137 | 3 | 1270 | 420 | -- | 310 | 61800 | -- | 21700 | 189000 | 12100 | 168000
Chile | -- | -- | -- | -- | -- | -- | -- | -- | -- | 312000 | 35300 | 308000
Finland | -- | -- | -- | -- | -- | -- | 266 | 37 | 348 | (2) | -- | 1
Germany | -- | -- | -- | 22 | -- | -- | (2) | -- | (2) | 2510 | 214 | 3180
Japan | -- | -- | -- | 66 | -- | 3 | 6 | 1 | 15 | 3600 | 315 | 4990
Kuwait | -- | -- | -- | -- | -- | 138 | -- | -- | -- | -- | -- | --
Mexico | -- | 17 | 17 | -- | -- | -- | 6270 | 3020 | 3990 | 19600 | 6270 | 19200
Netherlands | -- | -- | 87 | 68 | 5 | 136 | (2) | (2) | 3 | 32 | -- | --
Peru | -- | -- | -- | -- | -- | -- | -- | -- | -- | 124000 | 8840 | 97100
Taiwan | -- | -- | (2) | 15 | -- | (2) | -- | -- | -- | -- | (2) | 1
Other | -- | -- | 14 | 161 | 57 | 206 | 143 | 19 | 160 | 1480 | 228 | 2400
Total | 137 | 20 | 1390 | 759 | 109 | 840 | 68400 | 3080 | 26300 | 664000 | 63300 | 605000
-- Zero.
1Data are rounded to no more than three significant digits; may not add to totals shown.
2Less than ½ unit.
Source: U.S. Census Bureau.

## Table14
TABLE 14
U.S. EXPORTS OF COPPER (UNMANUFACTURED), BY CLASS1
(Metric tons, copper content)
| Ore and concentrate |  |  | Matte, ash and precipitates |  |  | Blister and anodes |  |  | Refined
|  | 2010 |  |  | 2010 |  |  | 2010 |  |  | 2010
Country or |  |  | January - |  |  | January - |  |  | January - |  |  | January -
territory | 2009 | December | December | 2009 | December | December | 2009 | December | December | 2009 | December | December
Canada | 22400 | 1390 | 12800 | 35700 | 4510 | 41400 | 14100 | 888 | 6010 | 11200 | 65 | 8030
China | 57500 | 11600 | 82300 | 1260 | 17 | 455 | 573 | 20 | 294 | 41400 | 205 | 34300
Germany | -- | -- | 18 | 1690 | -- | 846 | 3300 | 52 | 2160 | 99 | -- | 30
Hong Kong | (2) | -- | -- | -- | -- | -- | 1740 | 119 | 1740 | 3570 | 2 | 4690
Italy | 1 | -- | -- | -- | -- | 39 | 161 | 20 | 60 | 11300 | 4200 | 12300
Japan | 21400 | -- | 9610 | 176 | -- | 100 | 478 | 125 | 1920 | 81 | -- | 39
Korea, Republic of | 9030 | -- | 3100 | -- | -- | -- | 2920 | 63 | 659 | 23 | 4 | 113
Mexico | 36700 | 7130 | 24700 | -- | -- | -- | 44 | 11 | 670 | 7950 | 534 | 16100
Singapore | -- | -- | (2) | 7 | -- | -- | 92 | -- | 107 | 1570 | -- | 2
Spain | 3 | -- | -- | 1140 | -- | 122 | -- | -- | 140 | 17 | -- | 20
Sweden | -- | -- | -- | -- | -- | -- | 169 | -- | 9 | 1 | -- | --
Switzerland | 3640 | -- | 3730 | -- | -- | -- | 72 | -- | 22 | 2170 | -- | 5
Taiwan | -- | -- | 1 | 75 | -- | -- | 441 | 30 | 454 | 534 | -- | 800
Other | 128 | -- | 304 | 886 | 222 | 969 | 1850 | 245 | 2620 | 972 | 676 | 1900
Total | 151000 | 20100 | 137000 | 40900 | 4750 | 44000 | 26000 | 1570 | 16900 | 80800 | 5690 | 78300
-- Zero.
1Data are rounded to no more than three significant digits; may not add to totals shown.
2Less than ½ unit.
Source: U.S. Census Bureau.

## Table15
TABLE 15
U.S. COPPER SCRAP IMPORTS1
(Metric tons, gross weight)
| Unalloyed |  |  | Alloyed
|  | 2010 |  |  | 2010
Country or |  |  | January - |  |  | January -
territory | 2009 | December | December | 2009 | December | December
Canada | 7340 | 641 | 9010 | 24900 | 2310 | 32500
Chile | 25 | -- | -- | 230 | 16 | 80
Costa Rica | 275 | 160 | 867 | 1290 | 201 | 2100
Germany | 88 | -- | 28 | 54 | -- | 24
Guatemala | 272 | 60 | 651 | 433 | 126 | 1070
Honduras | 474 | 20 | 20 | 355 | 80 | 701
Jamaica | 198 | 8 | 237 | 334 | 41 | 361
Japan | 16 | -- | 14 | 18 | 4 | 9
Mexico | 4840 | 553 | 5850 | 22900 | 2820 | 29900
Nicaragua | 666 | 122 | 1270 | 441 | 104 | 1330
Other | 2100 | 441 | 3440 | 4580 | 676 | 6340
Total | 16300 | 2010 | 21400 | 55500 | 6380 | 74500
-- Zero.
1Data are rounded to no more than three significant digits; may not add to totals shown.
Source: U.S. Census Bureau.

## Table16
TABLE 16
U.S. COPPER SCRAP EXPORTS1
(Metric tons, gross weight)
| Unalloyed | [6 empty] | Alloyed
|  | 2010 | [6 empty] | 2010
|  | No. 1 |  | No. 2 |  | Other |  |  | Segregated |  | Unsegregated
Country or |  |  | January - |  | January - |  | January - |  |  | January- |  | January-
territory | 2009 | December | December | December | December | December | December | 2009 | December | December | December | December
Belgium | 2160 | 2070 | 5600 | 497 | 3650 | 334 | 1720 | 14900 | 633 | 4820 | 1260 | 15100
Canada | 6320 | -- | -- | -- | -- | 1250 | 15500 | 32300 | 192 | 3230 | 2280 | 26600
China | 190000 | 2610 | 36300 | 14300 | 137000 | 5970 | 74400 | 416000 | 21200 | 237000 | 23400 | 274000
Germany | 1510 | 221 | 2090 | 300 | 1640 | 11 | 457 | 6600 | 352 | 2860 | 882 | 6710
Hong Kong | 15600 | 14 | 1240 | 405 | 5440 | 139 | 3650 | 37400 | 1380 | 15600 | 1890 | 28800
India | 356 | -- | 148 | 62 | 317 | 118 | 501 | 11100 | 531 | 14100 | 178 | 3790
Japan | 3220 | 271 | 2700 | 120 | 1380 | 265 | 3110 | 10200 | 656 | 7210 | 175 | 2690
Korea, Republic of | 8400 | 137 | 3630 | 393 | 5320 | 501 | 4360 | 21500 | 1830 | 14800 | 212 | 2790
Mexico | 1580 | 66 | 1220 | 403 | 2730 | 17 | 139 | 9990 | -- | 377 | 627 | 6710
Spain | 1480 | 184 | 1140 | 447 | 1650 | -- | 97 | 10900 | 273 | 1290 | 1160 | 7340
Taiwan | 6980 | 40 | 493 | 223 | 1660 | 5 | 796 | 6510 | 275 | 1760 | 97 | 1030
Thailand | 1300 | -- | -- | -- | -- | 190 | 924 | 347 | -- | 334 | -- | 78
Other | 5640 | 2090 | 10100 | 351 | 2120 | 57 | 628 | 19900 | 325 | 4000 | 1820 | 15700
Total | 245000 | 7690 | 64600 | 17500 | 163000 | 8860 | 106000 | 598000 | 27700 | 308000 | 34000 | 392000
-- Zero.
1Data are rounded to no more than three significant digits; may not add to totals shown.
Source: U.S. Census Bureau.