## Text
Copper in June 2011
This workbook includes an embedded Word document and 16 tables (See tabs below).
This icon is linked to an embedded text document.

## T1
TABLE 1
SALIENT STATISTICS OF THE COPPER INDUSTRY IN THE UNITED STATES1
(Metric tons, unless otherwise specified)
2011
| Source |  |  |  |  | January–
| table2 | 2010p | April | May | June | June
Production:
Primary:
Mine, recoverable | (2) | 1110000 | 83000 | 98400 | 93400 | 540000
Refinery:
Electrolytic, domestic and foreign | (4) | 627000 | 41200 | 40900 | 44800 | 263000
Electrowon | (4) | 430000 | 35600 | 38900 | 38700 | 216000
Total | (4) | 1060000 | 76800 | 79800 | 83500 | 479000
Secondary recoverable copper:
Refineries | (5) | 37700 | 2970 | 3240 | 3060 | 19300
Ingot makers3 | (5) | 73900 | 6160 | 6160 | 6160 | 37000
Brass and wire-rod mills | (5) | 565000 | 49500 | 47700 | 48200 | 291000
Foundries, etc.3 | (5) | 46100 | 3840 | 3840 | 3840 | 23000
Smelter, total | (3) | 601000 | 40500 | 47200 | 33400 | 258000
Consumption:
Apparent | (8) | 1740000 | 162000 | 149000 | 140000 | 891000
Refined (reported) | (7) | 1760000 | 151000 | 151000 | 151000 | 904000
Purchased copper-base scrap | (9) | 915000 | 79100 | 77500 | 78000 | 470000
Stocks at end of period:
Total refined | (10) | 384000 | 366000 | 365000 | 359000 | 359000
Blister, etc. | (10) | 21100 | 24900 | 27200 | 20100 | 20100
Prices, U.S. producer cathode (cents per pound)4 | (11) | 348.337 | 436.264 | 411.383 | 416.74 | 432.902
Imports:5
Ore and concentrate6 | (13) | 1390 | (7) | 1050 | NA | 1060 | 8
Refined | (13) | 605000 | 73100 | 65500 | NA | 313000 | 8
Exports:5
Ore and concentrate6 | (14) | 137000 | 21100 | 23200 | NA | 93300 | 8
Refined | (14) | 78300 | 2120 | 3500 | NA | 15400 | 8
pPreliminary. NA Not available.
1Data are rounded to no more than three significant digits, except prices; may not add to totals shown.
2Numbers in parentheses refer to the significant tables where these data are located.
3Monthly data estimated based on 2009 monthly average.
4Source: Platts Metals Week.
5Source: U.S. Census Bureau.
6Copper content.
7Less than ½ unit.
8Includes data for January–May only.

## T2
TABLE 2
MINE PRODUCTION OF RECOVERABLE COPPER IN THE UNITED STATES1
(Metric tons)
| Recoverable copper |  |  | Contained copper
Period | Arizona | Others2 | Total | Electrowon | Concentrates3 | Total
2010:p
June | 58600 | 27500 | 86000 | 35000 | 52700 | 87700
July | 59100 | 35300 | 94400 | 36000 | 60200 | 96200
August | 56200 | 37800 | 94100 | 34500 | 61400 | 95900
September | 57700 | 32100 | 89800 | 33600 | 58000 | 91600
October | 60000 | 39000 | 99100 | 35000 | 66000 | 101000
November | 57600 | 35600 | 93100 | 34600 | 60600 | 95200
December | 63600 | 31500 | 95100 | 35400 | 61900 | 97300
January–December | 703000 | 406000 | 1110000 | 430000 | 701000 | 1130000
2011:
January | 57300 | 33300 | 90600 | 33700 | 58900 | 92600
February | 53000 | 29700 | 82600 | 31400 | 53200 | 84600
March | 60800 | 31100 | 91900 | 37200 | 56800 | 94000
April | 59300 | 23700 | 83000 | 35600 | 49300 | 85000
May | 66500 | 31900 | 98400 | 38900 | 61900 | 101000
June | 63900 | 29500 | 93400 | 38700 | 56900 | 95600
January–June | 361000 | 179000 | 540000 | 216000 | 337000 | 552000
pPreliminary.
1Data are rounded to no more than three significant digits; may not add to totals shown.
2Includes production from Idaho, Missouri, Montana, Nevada, New Mexico, and Utah.
3Includes copper content of precipitates and other metal concentrates.

## T3
TABLE 3
COPPER PRODUCED AT SMELTERS IN
THE UNITED STATES1, 2
(Metric tons, copper content)
Anode
Period | production
2010:p
June | 57100
July | 59000
August | 60600
September | 50900
October | 47400
November | 46500
December | 50600
January–December | 601000
2011:
January | 52100
February | 42000
March | 43000
April | 40500
May | 47200
June | 33400
January–June | 258000
pPreliminary.
1Includes blister and copper anode from primary or
secondary sources.
2Data are rounded to no more than three significant
digits; may not add to total shown.

## T4
TABLE 4
PRODUCTION OF REFINED COPPER, BY SOURCE AND METHOD OF RECOVERY1
(Metric tons)
Primary materials
| Electrolytically |  |  |  | Total
Period | refined2 | Electrowon | Total | Scrap | refined
2010:p
June | 51000 | 35000 | 86000 | 3280 | 89300
July | 56400 | 36000 | 92400 | 3180 | 95600
August | 56500 | 34500 | 91000 | 3450 | 94400
September | 57200 | 33600 | 90800 | 3330 | 94200
October | 51800 | 35000 | 86900 | 3240 | 90100
November | 46300 | 34600 | 80900 | 3200 | 84100
December | 50900 | 35400 | 86300 | 2850 | 89200
January–December | 627000 | 430000 | 1060000 | 37700 | 1090000
2011:
January | 49500 | 33700 | 83200 | 3830 | 87100
February | 42200 | 31400 | 73500 | 2970 | 76500
March | 44500 | 37200 | 81800 | 3240 | 85000
April | 41200 | 35600 | 76800 | 2970 | 79800
May | 40900 | 38900 | 79800 | 3240 | 83000
June | 44800 | 38700 | 83500 | 3060 | 86600
January–June | 263000 | 216000 | 479000 | 19300 | 498000
pPreliminary.
1Data are rounded to no more than three significant digits; may not add to totals shown.
2From domestic and foreign source materials.

## T5
TABLE 5
COPPER RECOVERABLE IN UNALLOYED AND ALLOYED FORM FROM PURCHASED COPPER-BASE SCRAP1
(Metric tons, copper content)
| Refineries2 |  | Ingot makers3 |  | Brass and wire-rod mills |  | Foundries, etc.3
Period | New scrap | Old scrap | New scrap | Old scrap | New scrap | Old scrap | New scrap | Old scrap | Total4
2010:p
June | 1720 | 1560 | 958 | 5200 | 51400 | 1420 | 2580 | 1260 | 66100
July | 1650 | 1530 | 958 | 5200 | 43700 | 1460 | 2580 | 1260 | 58300
August | 1840 | 1620 | 958 | 5200 | 46600 | 1460 | 2580 | 1260 | 61500
September | 1770 | 1560 | 958 | 5200 | 45900 | 1460 | 2580 | 1260 | 60700
October | 1700 | 1540 | 958 | 5200 | 45400 | 1420 | 2580 | 1260 | 60000
November | 1660 | 1540 | 958 | 5200 | 43100 | 1420 | 2580 | 1260 | 57700
December | 1390 | 1470 | 958 | 5200 | 39100 | 1420 | 2580 | 1260 | 53400
January–December | 19100 | 18600 | 11500 | 62400 | 548000 | 17200 | 30900 | 15200 | 722000
2011:
January | 2040 | 1790 | 958 | 5200 | 48900 | 1500 | 2580 | 1260 | 64300
February | 1460 | 1500 | 958 | 5200 | 45200 | 1480 | 2580 | 1260 | 59600
March | 1690 | 1540 | 958 | 5200 | 46800 | 1530 | 2580 | 1260 | 61600
April | 1480 | 1490 | 958 | 5200 | 48000 | 1530 | 2580 | 1260 | 62500
May | 1700 | 1540 | 958 | 5200 | 46200 | 1420 | 2580 | 1260 | 60900
June | 1540 | 1520 | 958 | 5200 | 46800 | 1420 | 2580 | 1260 | 61200
January–June | 9910 | 9400 | 5750 | 31200 | 282000 | 8860 | 15500 | 7580 | 370000
pPreliminary.
1Data are rounded to no more than three significant digits; may not add to totals shown.
2Electrolytically refined and fire-refined from scrap based on source of material at smelter or refinery level.
3Monthly data and 2010 cumulative data estimated based on 2009 annual data.
4Does not include an estimate, based on reported 2009 data, of 2,450 tons per month from new scrap and 1,410 tons per month from old scrap, of copper
recovered from scrap other than copper-base.

## T6
TABLE 6
PRODUCTION, SHIPMENTS, AND STOCKS OF BRASS AND WIRE-ROD SEMIFABRICATES1
(Metric tons, gross weight)
| Production |  | Shipments |  | Stocks, end of period
Period | Brass mills | Wire-rod mills | Brass mills | Wire-rod mills | Brass mills | Wire-rod mills
2010:p
June | 80800 | 104000 | 81400 | 111000 | 30500 | 18400
July | 75900 | 112000 | 77600 | 108000 | 28800 | 22200
August | 81100 | 111000 | 81400 | 110000 | 28600 | 22600
September | 81200 | 110000 | 80300 | 109000 | 29500 | 23400
October | 80600 | 106000 | 80800 | 107000 | 29300 | 22000
November | 78300 | 93500 | 77600 | 100000 | 30000 | 15100
December | 75100 | 90100 | 74900 | 80900 | 30100 | 24300
January–December | 956000 | 1250000 | 958000 | 1240000 | 30100 | 24300
2011:
January | 80700 | 109000 | 81000 | 110000 | 29800 | 23800
February | 77700 | 107000 | 78500 | 103000 | 29000 | 28300
March | 83900 | 105000 | 82100 | 113000 | 30900 | 20500
April | 79300 | 111000 | 80100 | 107000 | 30100 | 24000
May | 79500 | 109000 | 79900 | 105000 | 29600 | 28100
June | 81000 | 109000 | 81300 | 109000 | 29300 | 27500
January–June | 482000 | 650000 | 483000 | 646000 | 29300 | 27500
pPreliminary.
1Data are rounded to no more than three significant digits; may not add to totals shown.

## T7
TABLE 7
CONSUMPTION OF REFINED COPPER1
(Metric tons)
| Brass | Wire-rod | Other
Period and item | mills | mills | plants2 | Total
2010:p
June | 36600 | 107000 | 4500 | 148000
July | 39000 | 113000 | 4500 | 156000
August | 37300 | 109000 | 4500 | 151000
September | 37700 | 109000 | 4500 | 151000
October | 38300 | 104000 | 4500 | 147000
November | 38400 | 94400 | 4500 | 137000
December | 35800 | 90000 | 4500 | 130000
January–December | 459000 | 1250000 | 54000 | 1760000
2011:
January | 37500 | 110000 | 4500 | 152000
February | 35900 | 108000 | 4500 | 148000
March | 36800 | 109000 | 4500 | 150000
April | 36700 | 110000 | 4500 | 151000
May | 35300 | 111000 | 4500 | 151000
June:
Cathodes | 25800 | 110000 | 1090 | 137000
Wire bars | -- | -- | (3) | (3)
Ingots and ingot bars | 1240 | -- | 1400 | 2640
Cakes and slabs | (3) | -- | (3) | (3)
Billets and other | 9350 | -- | 2010 | 11400
Total | 36400 | 110000 | 4500 | 151000
January–June | 219000 | 658000 | 27000 | 904000
pPreliminary. -- Zero.
1Data are rounded to no more than three significant digits; may not add to totals shown.
2Consumption by ingot makers, chemical plants, foundries, and miscellaneous manufacturers is
estimated based on 2009 annual data.
3Withheld to avoid disclosing company proprietary data; included with "Billets and other."

## T8
TABLE 8
U.S. APPARENT CONSUMPTION OF COPPER1
(Metric tons)
| Refined copper | Copper in | Refined general | Refined | Stock change | Apparent
Period | production | old scrap2 | imports3 | exports3 | during period | consumption
2010:p
June | 85700 | 10800 | 55200 | 4520 | -3790 | 151000
July | 92400 | 10900 | 63400 | 4200 | -8520 | 171000
August | 91000 | 11000 | 35300 | 5250 | -15200 | 147000
September | 90800 | 10900 | 31300 | 6980 | -26100 | 152000
October | 86900 | 10800 | 40500 | 1540 | -17000 | 154000
November | 80900 | 10800 | 34400 | 1220 | -8180 | 133000
December | 86300 | 10800 | 63300 | 5690 | 28000 | 127000
January–December | 1060000 | 130000 | 583000 | 78300 | -50500 | 1740000
2011:
January | 83200 | 11200 | 54200 | 1640 | -1700 | 149000
February | 73500 | 10900 | 46100 | 5010 | 432 | 125000
March | 81800 | 10900 | 65300 | 3130 | -10600 | 165000
April | 76800 | 10900 | 70100 | 2120 | -6240 | 162000
May | 79800 | 10800 | 61500 | 3500 | -827 | 149000
June | 83500 | 10800 | 42400 | 1930 | -5560 | 140000
January–June | 479000 | 65500 | 339000 | 17300 | -24500 | 891000
pPreliminary.
1Data are rounded to no more than three significant digits; may not add to totals shown.
2Includes reported monthly production of copper from old scrap of copper-base, an estimate for annual reporters, and a monthly average of
copper from non-copper-base materials based on 2009 data.
3Source: U.S. Census Bureau.

## T9
TABLE 9
CONSUMPTION OF PURCHASED COPPER-BASE SCRAP1
(Metric tons, gross weight)
| Smelters |  |  |  | Brass and
| and refineries |  | Ingot makers2 |  | wire-rod mills3 |  | Foundries, etc.2 |  | Total scrap
Period | New scrap | Old scrap | New scrap | Old scrap | New scrap | Old scrap | New scrap | Old scrap | used
2010:p
June | 1780 | 1600 | 2880 | 6460 | 64400 | 1430 | 4020 | 1520 | 84100
July | 1700 | 1580 | 2880 | 6460 | 54600 | 1500 | 4020 | 1520 | 74300
August | 1930 | 1630 | 2880 | 6460 | 57500 | 1500 | 4020 | 1520 | 77400
September | 1830 | 1610 | 2880 | 6460 | 57100 | 1500 | 4020 | 1520 | 76900
October | 1750 | 1590 | 2880 | 6460 | 56200 | 1430 | 4020 | 1520 | 75900
November | 1710 | 1580 | 2880 | 6460 | 53700 | 1430 | 4020 | 1520 | 73300
December | 1430 | 1510 | 2880 | 6460 | 48400 | 1430 | 4020 | 1520 | 67700
January–December | 20100 | 18800 | 34500 | 77600 | 681000 | 17500 | 48200 | 18300 | 915000
2011:
January | 2270 | 1680 | 2880 | 6460 | 60500 | 1570 | 4020 | 1520 | 80900
February | 1530 | 1530 | 2880 | 6460 | 56500 | 1540 | 4020 | 1520 | 76000
March | 1750 | 1590 | 2880 | 6460 | 58700 | 1610 | 4020 | 1520 | 78500
April | 1530 | 1540 | 2880 | 6460 | 59500 | 1610 | 4020 | 1520 | 79100
May | 1750 | 1590 | 2880 | 6460 | 57800 | 1430 | 4020 | 1520 | 77500
June | 1610 | 1550 | 2880 | 6460 | 58500 | 1430 | 4020 | 1520 | 78000
January–June | 10400 | 9480 | 17300 | 38800 | 352000 | 9180 | 24100 | 9130 | 470000
pPreliminary.
1Data are rounded to no more than three significant digits; may not add to totals shown.
2Monthly data estimated from 2009 annual data.
3Consumption at brass and wire-rod mills assumed equal to receipts.

## T10
TABLE 10
COPPER STOCKS AT END OF PERIOD1
(Metric tons)
Refined copper
| Crude |  | Wire-rod |  |  |  |  | Total
Period | copper2 | Refineries3 | mills3 | Brass mills3 | Other4 | Comex | LME5 | refined
2010:p
June | 18100 | 6490 | 12600 | 8470 | 4290 | 92500 | 306000 | 431000
July | 23700 | 5670 | 15800 | 7070 | 4290 | 91400 | 298000 | 422000
August | 22400 | 5970 | 10100 | 8720 | 4290 | 86500 | 291000 | 407000
September | 19900 | 5780 | 7910 | 8140 | 4290 | 77000 | 278000 | 381000
October | 17600 | 4110 | 9600 | 6080 | 4290 | 68100 | 272000 | 364000
November | 23400 | 4350 | 11900 | 6040 | 4290 | 65100 | 264000 | 356000
December | 21100 | 10300 | 19700 | 6400 | 4290 | 58600 | 284000 | 384000
2011:
January | 25200 | 11700 | 17600 | 7470 | 4290 | 64100 | 277000 | 382000
February | 24800 | 9220 | 12800 | 8420 | 4290 | 75200 | 273000 | 382000
March | 24700 | 6360 | 18200 | 7050 | 4290 | 76900 | 259000 | 372000
April | 24900 | 5060 | 18100 | 7240 | 4290 | 75500 | 256000 | 366000
May | 27200 | 6180 | 21900 | 7500 | 4290 | 73500 | 251000 | 365000
June | 20100 | 5740 | 21000 | 7860 | 4290 | 72700 | 248000 | 359000
pPreliminary.
1Data are rounded to no more than three significant digits; may not add to totals shown.
2Copper content of blister and anode.
3Stocks of refined copper as reported; no estimates are made for nonrespondents.
4Monthly estimates based on reported and 2009 annual data, comprising stocks at ingot makers, chemical plants, foundries,
and miscellaneous manufacturers.
5London Metal Exchange Ltd., U.S. warehouses.

## T11
TABLE 11
AVERAGE PRICE OF COPPER IN THE UNITED STATES
AND ON THE LONDON METAL EXCHANGE
(Cents per pound)
| U.S. producers | Comex | LME
| delivered price | first | cash price
Period | cathode1 | position2 | Grade A
2010:
June | 299.533 | 293.707 | 294.774
July | 312.252 | 306.426 | 305.477
August | 337.808 | 331.982 | 330.353
September | 357.624 | 351.798 | 349.671
October | 383.138 | 377.312 | 376.111
November | 390.033 | 384.207 | 384.153
December | 422.799 | 416.973 | 414.885
January–December | 348.337 | 342.511 | 341.744
2011:
January | 440.254 | 434.428 | 433.403
February | 454.992 | 449.166 | 447.567
March | 437.78 | 431.954 | 432.278
April | 436.264 | 430.438 | 430.136
May | 411.383 | 405.557 | 404.898
June | 416.74 | 410.914 | 410.279
January–June | 432.9022 | 427.0762 | 426.4268
1Listed as "U.S. producer cathode."
2Listed as "Comex high grade first position."
Source: Platts Metals Week.

## T12
TABLE 12
NEW YORK AVERAGE BUYING PRICES FOR COPPER SCRAP
(Cents per pound)
Dealers (New York)
Red brass
| Brass mills | Refiners | No. 2 | turnings and
Month | No. 1 scrap | No. 2 scrap | Scrap | borings
2010:
June | 291 | 264.33 | 222.5 | 155
July | 299.57 | 275.33 | 219.64 | 153.57
August | 321.05 | 299.18 | 260.68 | 165
September | 342.62 | 317.67 | 265.36 | 165
October | 366.33 | 332.33 | 278.93 | 172.62
November | 370.45 | 327.6 | 282.5 | 175
December | 304.89 | 272.26 | 229.61 | 150
January–December | 325.19 | 297.67 | 252.4 | 164.12
2011:
January | 417.4 | 364.6 | 291.25 | 176.25
February | 432.47 | 375.63 | 317.5 | 195
March | 418.96 | 365.3 | 316.3 | 188.26
April | 418.19 | 374.19 | 317.14 | 180
May | 394.71 | 358.81 | 309.64 | 180
June | 401.45 | 370.09 | 319.09 | 180
January–June | 413.8633 | 368.1033 | 311.82 | 183.2517
Source: American Metal Market.

## T13
TABLE 13
U.S. IMPORTS FOR CONSUMPTION OF COPPER (UNMANUFACTURED), BY CLASS1
(Metric tons, copper content)
| Ore and concentrate |  |  | Matte, ash, and precipitates |  |  | Blister and anodes |  |  | Refined
|  | 2011 |  |  | 2011 |  |  | 2011 |  |  | 2011
Country or |  |  | January– |  |  | January– |  |  | January– |  |  | January–
territory | 2010 | May | May | 2010 | May | May | 2010 | May | May | 2010 | May | May
Belgium | 9 | -- | -- | 47 | -- | 36 | -- | -- | -- | (2) | (2) | 1
Brazil | -- | -- | -- | -- | -- | -- | -- | -- | -- | 1980 | -- | --
Canada | 1270 | 1050 | 1060 | 310 | 7 | 47 | 21700 | -- | 1 | 168000 | 8810 | 54300
Chile | -- | -- | -- | -- | -- | -- | -- | -- | -- | 308000 | 43700 | 192000
Finland | -- | -- | -- | -- | -- | -- | 348 | 54 | 141 | 1 | -- | (2)
Germany | -- | -- | -- | -- | -- | -- | (2) | -- | -- | 3180 | 287 | 1280
Japan | -- | -- | -- | 3 | -- | -- | 15 | -- | 5 | 4990 | 440 | 2270
Kuwait | -- | -- | -- | 138 | -- | -- | -- | -- | -- | -- | -- | --
Mexico | 17 | -- | -- | -- | -- | -- | 3990 | -- | -- | 19200 | 9440 | 36800
Netherlands | 87 | -- | -- | 136 | -- | 27 | 3 | -- | (2) | -- | -- | --
Peru | -- | -- | -- | -- | -- | -- | -- | -- | -- | 97100 | 2800 | 25400
Other | 14 | -- | -- | 206 | 75 | 148 | 160 | (2) | 41 | 2400 | 8 | 737
Total | 1390 | 1050 | 1060 | 840 | 82 | 258 | 26300 | 54 | 188 | 605000 | 65500 | 313000
-- Zero.
1Data are rounded to no more than three significant digits; may not add to totals shown.
2Less than ½ unit.
Source: U.S. Census Bureau.

## T14
TABLE 14
U.S. EXPORTS OF COPPER (UNMANUFACTURED), BY CLASS1
(Metric tons, copper content)
| Ore and concentrate |  |  | Matte, ash and precipitates |  |  | Blister and anodes |  |  | Refined
|  | 2011 |  |  | 2011 |  |  | 2011 |  |  | 2011
Country or |  |  | January– |  |  | January– |  |  | January– |  |  | January–
territory | 2010 | May | May | 2010 | May | May | 2010 | May | May | 2010 | May | May
Canada | 12800 | 1480 | 5350 | 41400 | 3900 | 15700 | 6010 | 1290 | 2150 | 8030 | 980 | 2180
China | 82300 | 3120 | 24600 | 455 | 56 | 353 | 294 | 68 | 278 | 34300 | 326 | 728
Germany | 18 | 20 | 57 | 846 | -- | 123 | 2160 | 101 | 556 | 30 | 23 | 44
Hong Kong | -- | -- | -- | -- | -- | -- | 1740 | 59 | 494 | 4690 | -- | --
Italy | -- | -- | -- | 39 | -- | -- | 60 | 20 | 82 | 12300 | -- | 1440
Japan | 9610 | 175 | 7800 | 100 | -- | 98 | 1920 | 60 | 324 | 39 | 2 | 9
Korea, Republic of | 3100 | -- | -- | -- | -- | -- | 659 | 129 | 416 | 113 | -- | 42
Mexico | 24700 | 14200 | 51300 | -- | -- | -- | 670 | 26 | 120 | 16100 | 1730 | 9970
Singapore | (2) | -- | -- | -- | -- | -- | 107 | -- | 46 | 2 | -- | --
Spain | -- | -- | -- | 122 | -- | -- | 140 | 21 | 105 | 20 | 210 | 210
Sweden | -- | -- | -- | -- | -- | -- | 9 | -- | -- | -- | 69 | 165
Switzerland | 3730 | -- | -- | -- | -- | -- | 22 | -- | -- | 5 | -- | --
Taiwan | 1 | 1 | 1 | -- | -- | -- | 454 | 38 | 267 | 800 | 3 | 3
Other | 304 | 4150 | 4250 | 969 | 37 | 457 | 2620 | 267 | 1710 | 1900 | 160 | 605
Total | 137000 | 23200 | 93300 | 44000 | 3990 | 16700 | 16900 | 2080 | 6540 | 78300 | 3500 | 15400
-- Zero.
1Data are rounded to no more than three significant digits; may not add to totals shown.
2Less than ½ unit.
Source: U.S. Census Bureau.

## T15
TABLE 15
U.S. COPPER SCRAP IMPORTS1
(Metric tons, gross weight)
| Unalloyed |  |  | Alloyed
|  | 2011 |  |  | 2011
Country or |  |  | January– |  |  | January–
territory | 2010 | May | May | 2010 | May | May
Canada | 9010 | 1110 | 6620 | 32500 | 3690 | 15900
Chile | -- | -- | -- | 80 | 9 | 314
Costa Rica | 867 | 66 | 499 | 2100 | 215 | 1030
Guatemala | 651 | 72 | 299 | 1070 | 176 | 706
Honduras | 20 | 13 | 27 | 701 | 75 | 416
Jamaica | 237 | 9 | 59 | 361 | 46 | 163
Japan | 14 | -- | 6 | 9 | 3 | 7
Mexico | 5850 | 667 | 3440 | 29900 | 2360 | 11200
Nicaragua | 1270 | 75 | 437 | 1330 | 76 | 467
Other | 3470 | 360 | 2000 | 6370 | 757 | 3630
Total | 21400 | 2370 | 13400 | 74500 | 7410 | 33800
-- Zero.
1Data are rounded to no more than three significant digits; may not add to totals shown.
Source: U.S. Census Bureau.

## T16
TABLE 16
U.S. COPPER SCRAP EXPORTS1
(Metric tons, gross weight)
| Unalloyed | [7 empty] | Alloyed
|  | 2011 | [7 empty] | 2011
|  | No. 1 |  | No. 2 |  |  | Other |  |  | Segregated |  | Unsegregated
Country or |  |  | January– |  |  | January– |  | January– |  |  | January– |  | January–
territory | 2010 | May | May | May |  | May | May | May | 2010 | May | May | May | May
Belgium | 11000 | 342 | 2270 | 278 |  | 3980 | 97 | 723 | 19900 | 98 | 602 | 902 | 5150
Canada | 15500 | -- | -- | -- |  | -- | 1490 | 8200 | 29900 | 239 | 1380 | 2170 | 12300
China | 247000 | 7420 | 26500 | 19200 |  | 79600 | 9020 | 38300 | 512000 | 24100 | 102000 | 23900 | 122000
Germany | 4190 | 168 | 1600 | 464 |  | 1690 | 6 | 158 | 9570 | 299 | 1340 | 739 | 4990
Hong Kong | 10300 | 163 | 693 | 538 |  | 1510 | 317 | 489 | 44500 | 876 | 4880 | 2070 | 6660
India | 965 | 139 | 700 | -- |  | 196 | 20 | 383 | 17900 | 1440 | 4280 | 79 | 746
Japan | 7180 | 256 | 1140 | 270 | 682 | 682 | 253 | 1080 | 9900 | 314 | 1570 | 225 | 964
Korea, Republic of | 13300 | 759 | 3240 | 811 |  | 3860 | 374 | 2480 | 17600 | 2220 | 8080 | 57 | 534
Mexico | 4090 | 113 | 452 | 174 |  | 909 | 20 | 100 | 7090 | 23 | 162 | 410 | 3150
Spain | 2890 | 98 | 1290 | 20 |  | 1110 | -- | 96 | 8630 | 175 | 1120 | 650 | 4320
Taiwan | 2940 | 40 | 169 | 174 |  | 746 | 58 | 139 | 2790 | 217 | 442 | 118 | 390
Thailand | 924 | 81 | 201 | -- |  | -- | -- | -- | 413 | 550 | 1550 | -- | 124
Other | 12900 | 2000 | 6280 | 993 |  | 2780 | 74 | 314 | 19700 | 200 | 1200 | 1400 | 7650
Total | 334000 | 11600 | 44500 | 22900 |  | 97000 | 11700 | 52500 | 699000 | 30800 | 129000 | 32800 | 169000
-- Zero.
1Data are rounded to no more than three significant digits; may not add to totals shown.
Source: U.S. Census Bureau.