## Text
Copper in September 2011
This workbook includes an embedded Word document and 16 tables (See tabs below).
This icon is linked to an embedded text document.

## T1
TABLE 1
SALIENT STATISTICS OF THE COPPER INDUSTRY IN THE UNITED STATES1
(Metric tons, unless otherwise specified)
2011
| Source | [7 empty] | January–
| table2 | 2010p |  | July |  | August |  | September | September
Production:
Primary:
Mine, recoverable | (2) | 1110000 |  | 92200 |  | 92400 |  | 91900 | 816000
Refinery:
Electrolytic, domestic and foreign | (4) | 627000 |  | 39600 |  | 38400 |  | 53000 | 394000
Electrowon | (4) | 430000 |  | 36600 | r | 38100 |  | 37700 | 327000
Total | (4) | 1060000 |  | 76200 | r | 76500 | r | 90600 | 721000
Secondary recoverable copper:
Refineries | (5) | 37700 |  | 3030 |  | 3200 |  | 3010 | 28500
Ingot makers3 | (5) | 71500 | r | 5960 | r | 5960 | r | 5960 | 53600
Brass and wire-rod mills | (5) | 565000 |  | 46700 | r | 45700 | r | 48400 | 431000
Foundries, etc.3 | (5) | 46000 | r | 3830 | r | 3830 | r | 3830 | 34500
Smelter, total | (3) | 601000 |  | 44100 |  | 41100 |  | 49500 | 393000
Consumption:
Apparent | (8) | 1740000 |  | 145000 |  | 112000 | r | 156000 | 1300000
Refined (reported) | (7) | 1760000 |  | 141000 |  | 148000 | r | 146000 | 1340000
Purchased copper-base scrap | (9) | 915000 |  | 75400 | r | 74400 | r | 77600 | 696000
Stocks at end of period:
Total refined | (10) | 384000 |  | 368000 |  | 370000 | r | 377000 | 377000
Blister, etc. | (10) | 21100 |  | 20100 |  | 13000 | r | 21400 | 21400
Prices, U.S. producer cathode (cents per pound)4 | (11) | 348.337 |  | 445.951 |  | 413.683 |  | 379.602 | 426.294
Imports:5
Ore and concentrate6 | (13) | 1390 |  | 4950 |  | 2340 |  | NA | 10500 | 7
Refined | (13) | 605000 |  | 69500 |  | 32300 |  | NA | 460000 | 7
Exports:5
Ore and concentrate6 | (14) | 137000 |  | 19000 |  | 12500 |  | NA | 157000 | 7
Refined | (14) | 78300 |  | 1850 |  | 5140 |  | NA | 24300 | 7
pPreliminary. rRevised. NA Not available.
1Data are rounded to no more than three significant digits, except prices; may not add to totals shown.
2Numbers in parentheses refer to the significant tables where these data are located.
3Monthly data estimated based on 2010 monthly average.
4Source: Platts Metals Week.
5Source: U.S. Census Bureau.
6Copper content.
7Includes data for January–August only.

## T2
TABLE 2
MINE PRODUCTION OF RECOVERABLE COPPER IN THE UNITED STATES1
(Metric tons)
| Recoverable copper |  |  |  |  | Contained copper
Period | Arizona | Others2 |  | Total |  | Electrowon |  | Concentrates3 | Total
2010:p
September | 57700 | 32100 |  | 89800 |  | 33600 |  | 58000 | 91600
October | 60000 | 39000 |  | 99100 |  | 35000 |  | 66000 | 101000
November | 57600 | 35600 |  | 93100 |  | 34600 |  | 60600 | 95200
December | 63600 | 31500 |  | 95100 |  | 35400 |  | 61900 | 97300
January–December | 703000 | 406000 |  | 1110000 |  | 430000 |  | 701000 | 1130000
2011:
January | 57300 | 33100 | r | 90400 | r | 33500 | r | 58900 | 92400 | r
February | 53000 | 29400 | r | 82400 | r | 31100 | r | 53200 | 84300 | r
March | 60800 | 31000 | r | 91800 | r | 37100 | r | 56800 | 93900 | r
April | 59300 | 23600 | r | 82900 | r | 35500 | r | 49300 | 84800 | r
May | 66500 | 32300 | r | 98800 | r | 38800 | r | 62400 | 101000
June | 63900 | 29600 | r | 93500 | r | 38600 | r | 57100 | 95700 | r
July | 61900 | 30200 | r | 92200 |  | 36600 | r | 57800 | 94400 | r
August | 65000 | 27300 | r | 92400 |  | 38100 |  | 56600 | 94700
September | 64400 | 27600 |  | 91900 |  | 37700 |  | 56500 | 94100
January–September | 552000 | 264000 |  | 816000 |  | 327000 |  | 508000 | 835000
pPreliminary. rRevised.
1Data are rounded to no more than three significant digits; may not add to totals shown.
2Includes production from Idaho, Missouri, Montana, Nevada, New Mexico, and Utah.
3Includes copper content of precipitates and other metal concentrates.

## T3
TABLE 3
COPPER PRODUCED AT SMELTERS IN
THE UNITED STATES1, 2
(Metric tons, copper content)
Anode
Period | production
2010:p
September | 50900
October | 47400
November | 46500
December | 50600
January–December | 601000
2011:
January | 52100
February | 42000
March | 43000
April | 40500
May | 47200
June | 33400
July | 44100
August | 41100
September | 49500
January–September | 393000
pPreliminary.
1Includes blister and copper anode from primary or
secondary sources.
2Data are rounded to no more than three significant
digits; may not add to total shown.

## T4
TABLE 4
PRODUCTION OF REFINED COPPER, BY SOURCE AND METHOD OF RECOVERY1
(Metric tons)
Primary materials
| Electrolytically | [5 empty] | Total
Period | refined2 | Electrowon |  | Total |  | Scrap | refined
2010:p
September | 57200 | 33600 |  | 90800 |  | 3330 | 94200
October | 51800 | 35000 |  | 86900 |  | 3240 | 90100
November | 46300 | 34600 |  | 80900 |  | 3200 | 84100
December | 50900 | 35400 |  | 86300 |  | 2850 | 89200
January–December | 627000 | 430000 |  | 1060000 |  | 37700 | 1090000
2011:
January | 49500 | 33500 | r | 83000 | r | 3830 | 86800 | r
February | 42200 | 31100 | r | 73300 | r | 2970 | 76300 | r
March | 44500 | 37100 | r | 81700 | r | 3240 | 84900 | r
April | 41200 | 35500 | r | 76700 | r | 2970 | 79700 | r
May | 40900 | 38800 | r | 79700 | r | 3240 | 82900 | r
June | 44800 | 38600 | r | 83400 | r | 3060 | 86400 | r
July | 39600 | 36600 | r | 76200 | r | 3030 | 79200 | r
August | 38400 | 38100 |  | 76500 | r | 3200 | 79700 | r
September | 53000 | 37700 |  | 90600 |  | 3010 | 93600
January–September | 394000 | 327000 |  | 721000 |  | 28500 | 750000
pPreliminary. rRevised.
1Data are rounded to no more than three significant digits; may not add to totals shown.
2From domestic and foreign source materials.

## T5
TABLE 5
COPPER RECOVERABLE IN UNALLOYED AND ALLOYED FORM FROM PURCHASED COPPER-BASE SCRAP1
(Metric tons, copper content)
| Refineries2 |  | Ingot makers3 |  |  |  | Brass and wire-rod mills |  |  | Foundries, etc.3
Period | New scrap | Old scrap | New scrap |  | Old scrap |  | New scrap |  | Old scrap | New scrap |  | Old scrap |  | Total4
2010:p
September | 1770 | 1560 | 972 | r | 4990 | r | 45900 |  | 1460 | 2730 | r | 1110 | r | 60400 | r
October | 1700 | 1540 | 972 | r | 4990 | r | 45400 |  | 1420 | 2730 | r | 1110 | r | 59800 | r
November | 1660 | 1540 | 972 | r | 4990 | r | 43100 |  | 1420 | 2730 | r | 1110 | r | 57500 | r
December | 1390 | 1470 | 972 | r | 4990 | r | 39100 |  | 1420 | 2730 | r | 1110 | r | 53200 | r
January–December | 19100 | 18600 | 11700 | r | 59800 | r | 548000 |  | 17200 | 32700 | r | 13300 | r | 720000 | r
2011:
January | 2040 | 1790 | 972 | r | 4990 | r | 48900 |  | 1500 | 2730 | r | 1110 | r | 64100 | r
February | 1460 | 1500 | 972 | r | 4990 | r | 45200 |  | 1480 | 2730 | r | 1110 | r | 59400 | r
March | 1690 | 1540 | 972 | r | 4990 | r | 46800 |  | 1530 | 2730 | r | 1110 | r | 61400 | r
April | 1480 | 1490 | 972 | r | 4990 | r | 48000 |  | 1530 | 2730 | r | 1110 | r | 62300 | r
May | 1700 | 1540 | 972 | r | 4990 | r | 46200 |  | 1420 | 2730 | r | 1110 | r | 60700 | r
June | 1540 | 1520 | 972 | r | 4990 | r | 46300 | r | 1420 | 2730 | r | 1110 | r | 60500 | r
July | 1530 | 1500 | 972 | r | 4990 | r | 45200 | r | 1470 | 2730 | r | 1110 | r | 59500 | r
August | 1650 | 1550 | 972 | r | 4990 | r | 44300 | r | 1420 | 2730 | r | 1110 | r | 58700 | r
September | 1510 | 1500 | 972 |  | 4990 |  | 46900 |  | 1490 | 2730 |  | 1110 |  | 61200
January–September | 14600 | 13900 | 8750 |  | 44900 |  | 418000 |  | 13200 | 24500 |  | 9950 |  | 548000
pPreliminary. rRevised.
1Data are rounded to no more than three significant digits; may not add to totals shown.
2Electrolytically refined and fire-refined from scrap based on source of material at smelter or refinery level.
3Monthly data and 2011 cumulative data estimated based on 2010 annual data.
4Does not include an estimate, based on reported 2010 data, of 2,530 tons per month from new scrap and 1,840 tons per month from old scrap, of copper
recovered from scrap other than copper-base.

## T6
TABLE 6
PRODUCTION, SHIPMENTS, AND STOCKS OF BRASS AND WIRE-ROD SEMIFABRICATES1
(Metric tons, gross weight)
| Production |  | Shipments |  | Stocks, end of period
Period | Brass mills | Wire-rod mills | Brass mills | Wire-rod mills | Brass mills | Wire-rod mills
2010:p
September | 81200 | 110000 | 80300 | 109000 | 29500 | 23400
October | 80600 | 106000 | 80800 | 107000 | 29300 | 22000
November | 78300 | 93500 | 77600 | 100000 | 30000 | 15100
December | 75100 | 90100 | 74900 | 80900 | 30100 | 24300
January–December | 956000 | 1250000 | 958000 | 1240000 | 30100 | 24300
2011:
January | 80700 | 109000 | 81000 | 110000 | 29800 | 23800
February | 77700 | 107000 | 78500 | 103000 | 29000 | 28300
March | 83900 | 105000 | 82100 | 113000 | 30900 | 20500
April | 79300 | 111000 | 80100 | 107000 | 30100 | 24000
May | 79500 | 109000 | 79900 | 105000 | 29600 | 28100
June | 81000 | 109000 | 81300 | 109000 | 29300 | 27500
July | 76700 | 98200 | 76800 | 96200 | 29200 | 29500
August | 79400 | 104000 | 79300 | 107000 | 29300 | 25600
September | 79300 | 104000 | 77700 | 104000 | 30800 | 25100
January–September | 717000 | 955000 | 717000 | 955000 | 30800 | 25100
pPreliminary.
1Data are rounded to no more than three significant digits; may not add to totals shown.

## T7
TABLE 7
CONSUMPTION OF REFINED COPPER1
(Metric tons)
| Brass | Wire-rod | Other
Period and item | mills | mills | plants2 |  | Total
2010:p
September | 37700 | 109000 | 4800 | r | 151000
October | 38300 | 104000 | 4800 | r | 147000
November | 38400 | 94400 | 4800 | r | 138000 | r
December | 35800 | 90000 | 4800 | r | 131000 | r
January–December | 459000 | 1250000 | 57600 | r | 1760000
2011:
January | 37500 | 110000 | 4800 | r | 153000 | r
February | 35900 | 108000 | 4800 | r | 149000 | r
March | 36800 | 109000 | 4800 | r | 151000 | r
April | 36700 | 110000 | 4800 | r | 152000 | r
May | 35300 | 111000 | 4800 | r | 151000
June | 36400 | 110000 | 4800 | r | 151000
July | 36000 | 100000 | 4800 | r | 141000
August | 35700 | 107000 | 4800 | r | 148000 | r
September:
Cathodes | 24400 | 106000 | 1470 |  | 131000
Wire bars | -- | -- | (3) |  | (3)
Ingots and ingot bars | 1240 | -- | 1440 |  | 2680
Cakes and slabs | (3) | -- | (3) |  | (3)
Billets and other | 9490 | -- | 1900 |  | 11400
Total | 35200 | 106000 | 4800 |  | 146000
January–September | 326000 | 971000 | 43200 |  | 1340000
pPreliminary. rRevised. -- Zero.
1Data are rounded to no more than three significant digits; may not add to totals shown.
2Monthly and 2011 cumulative consumption data by ingot makers, chemical plants, foundries,
and miscellaneous manufacturers is estimated based on 2010 annual data.
3Withheld to avoid disclosing company proprietary data; included with "Billets and other."

## T8
TABLE 8
U.S. APPARENT CONSUMPTION OF COPPER1
(Metric tons)
| Refined copper |  | Copper in |  | Refined general | Refined | Stock change | Apparent
Period | production |  | old scrap2 |  | imports3 | exports3 | during period | consumption
2010:p
September | 90800 |  | 11000 | r | 31300 | 6980 | -26100 | 152000
October | 86900 |  | 10900 | r | 40500 | 1540 | -17000 | 154000
November | 80900 |  | 10900 | r | 34400 | 1220 | -8180 | 133000
December | 86300 |  | 10800 |  | 63300 | 5690 | 28000 | 127000
January–December | 1060000 |  | 131000 | r | 583000 | 78300 | -50400 | 1740000
2011:
January | 83000 | r | 11200 |  | 54200 | 1640 | -1700 | 148000 | r
February | 73300 | r | 10900 |  | 46100 | 5010 | 432 | 125000
March | 81700 | r | 11000 | r | 65300 | 3130 | -10600 | 165000
April | 76700 | r | 10900 |  | 70100 | 2120 | -6240 | 162000 | r
May | 79700 | r | 10900 | r | 61500 | 3500 | -827 | 149000
June | 83400 | r | 10900 | r | 42400 | 1930 | -5560 | 140000
July | 76200 | r | 10900 | r | 68900 | 1850 | 9070 | 145000
August | 76500 | r | 10900 | r | 31300 | 5140 | 1160 | 112000 | r
September | 90600 |  | 10900 |  | 64300 | 2140 | 7460 | 156000
January–September | 721000 |  | 98600 |  | 504000 | 26500 | -6760 | 1300000
pPrelimary. rRevised.
1Data are rounded to no more than three significant digits; may not add to totals shown.
2Includes reported monthly production of copper from old scrap of copper-base, an estimate for annual reporters, and a monthly average of
copper from non-copper-base materials based on 2010 data.
3Source: U.S. Census Bureau.

## T9
TABLE 9
CONSUMPTION OF PURCHASED COPPER-BASE SCRAP1
(Metric tons, gross weight)
| Smelters | [5 empty] | Brass and
| and refineries |  | Ingot makers2 |  |  |  | wire-rod mills3 |  |  | Foundries, etc.2 |  |  |  | Total scrap
Period | New scrap | Old scrap | New scrap |  | Old scrap |  | New scrap |  | Old scrap | New scrap |  | Old scrap |  | used
2010:p
September | 1830 | 1610 | 2880 | r | 6440 | r | 57100 |  | 1500 | 4020 | r | 1490 | r | 76900
October | 1750 | 1590 | 2880 | r | 6440 | r | 56200 |  | 1430 | 4020 | r | 1490 | r | 75800 | r
November | 1710 | 1580 | 2880 | r | 6440 | r | 53700 |  | 1430 | 4020 | r | 1490 | r | 73200 | r
December | 1430 | 1510 | 2880 | r | 6440 | r | 48400 |  | 1430 | 4020 | r | 1490 | r | 67600 | r
January–December | 20100 | 18800 | 34500 | r | 77200 | r | 681000 |  | 17500 | 48200 | r | 17900 | r | 915000
2011:
January | 2270 | 1680 | 2880 | r | 6440 | r | 60500 |  | 1570 | 4020 | r | 1490 | r | 80800 | r
February | 1530 | 1530 | 2880 | r | 6440 | r | 56500 |  | 1540 | 4020 | r | 1490 | r | 75900 | r
March | 1750 | 1590 | 2880 | r | 6440 | r | 58700 |  | 1610 | 4020 | r | 1490 | r | 78400 | r
April | 1530 | 1540 | 2880 | r | 6440 | r | 59500 |  | 1610 | 4020 | r | 1490 | r | 79000 | r
May | 1750 | 1590 | 2880 | r | 6440 | r | 57800 |  | 1430 | 4020 | r | 1490 | r | 77400 | r
June | 1610 | 1550 | 2880 | r | 6440 | r | 57700 | r | 1430 | 4020 | r | 1490 | r | 77100 | r
July | 1570 | 1550 | 2880 | r | 6440 | r | 55900 | r | 1520 | 4020 | r | 1490 | r | 75400 | r
August | 1720 | 1580 | 2880 | r | 6440 | r | 54900 | r | 1430 | 4020 | r | 1490 | r | 74400 | r
September | 1560 | 1540 | 2880 |  | 6440 |  | 58200 |  | 1540 | 4020 |  | 1490 |  | 77600
January–September | 15300 | 14100 | 25900 |  | 57900 |  | 520000 |  | 13700 | 36200 |  | 13400 |  | 696000
pPreliminary. rRevised.
1Data are rounded to no more than three significant digits; may not add to totals shown.
2Monthly data estimated from 2010 annual data.
3Consumption at brass and wire-rod mills assumed equal to receipts.

## T10
TABLE 10
COPPER STOCKS AT END OF PERIOD1
(Metric tons)
Refined copper
| Crude |  |  | Wire-rod | [5 empty] | Total
Period | copper2 |  | Refineries3 | mills3 | Brass mills3 | Other4 |  | Comex | LME5 | refined
2010:p
September | 19900 |  | 5780 | 7910 | 8140 | 4380 | r | 77000 | 278000 | 381000
October | 17600 |  | 4110 | 9600 | 6080 | 4380 | r | 68100 | 272000 | 364000
November | 23400 |  | 4350 | 11900 | 6040 | 4380 | r | 65100 | 264000 | 356000
December | 21100 |  | 10300 | 19700 | 6400 | 4380 | r | 58600 | 284000 | 384000
2011:
January | 25200 |  | 11700 | 17600 | 7470 | 4380 | r | 64100 | 277000 | 382000
February | 24800 |  | 9220 | 12800 | 8420 | 4380 | r | 75200 | 273000 | 383000 | r
March | 24700 |  | 6360 | 18200 | 7050 | 4380 | r | 76900 | 259000 | 372000
April | 24900 |  | 5060 | 18100 | 7240 | 4380 | r | 75500 | 256000 | 366000
May | 27200 |  | 6180 | 21900 | 7500 | 4380 | r | 73500 | 251000 | 365000
June | 20100 |  | 5740 | 21000 | 7860 | 4380 | r | 72700 | 248000 | 359000
July | 20100 |  | 5570 | 16400 | 8160 | 4380 | r | 75100 | 259000 | 368000
August | 13000 | r | 5990 | 20200 | 7440 | 4380 | r | 77500 | 254000 | 370000 | r
September | 21400 |  | 7000 | 18100 | 7160 | 4380 |  | 79400 | 261000 | 377000
pPreliminary. rRevised.
1Data are rounded to no more than three significant digits; may not add to totals shown.
2Copper content of blister and anode.
3Stocks of refined copper as reported; no estimates are made for nonrespondents.
4Monthly estimates based on reported and 2010 annual data, comprising stocks at ingot makers, chemical plants, foundries,
and miscellaneous manufacturers.
5London Metal Exchange Ltd., U.S. warehouses.

## T11
TABLE 11
AVERAGE PRICE OF COPPER IN THE UNITED STATES
AND ON THE LONDON METAL EXCHANGE
(Cents per pound)
| U.S. producers | Comex | LME
| delivered price | first | cash price
Period | cathode1 | position2 | Grade A
2010:
September | 357.624 | 351.798 | 349.671
October | 383.138 | 377.312 | 376.111
November | 390.033 | 384.207 | 384.153
December | 422.799 | 416.973 | 414.885
January–December | 348.337 | 342.511 | 341.744
2011:
January | 440.254 | 434.428 | 433.403
February | 454.992 | 449.166 | 447.567
March | 437.78 | 431.954 | 432.278
April | 436.264 | 430.438 | 430.136
May | 411.383 | 405.557 | 404.898
June | 416.74 | 410.914 | 410.279
July | 445.951 | 440.125 | 436.301
August | 413.683 | 407.857 | 410.084
September | 379.602 | 373.776 | 377.131
January–September | 426.2943 | 420.4683 | 420.2308
1Listed as "U.S. producer cathode."
2Listed as "Comex high grade first position."
Source: Platts Metals Week.

## T12
TABLE 12
NEW YORK AVERAGE BUYING PRICES FOR COPPER SCRAP
(Cents per pound)
Dealers (New York)
Red brass
| Brass mills | Refiners | No. 2 | turnings and
Month | No. 1 scrap | No. 2 scrap | Scrap | borings
2010:
September | 342.62 | 317.67 | 265.36 | 165
October | 366.33 | 332.33 | 278.93 | 172.62
November | 370.45 | 327.6 | 282.5 | 175
December | 304.89 | 272.26 | 229.61 | 150
January–December | 325.19 | 297.67 | 252.4 | 164.12
2011:
January | 417.4 | 364.6 | 291.25 | 176.25
February | 432.47 | 375.63 | 317.5 | 195
March | 418.96 | 365.3 | 316.3 | 188.26
April | 418.19 | 374.19 | 317.14 | 180
May | 394.71 | 358.81 | 309.64 | 180
June | 401.45 | 370.09 | 319.09 | 180
July | 426.65 | 396.95 | 335.25 | 197.5
August | 395.87 | 354.78 | 322.83 | 205
September | 363.48 | 329.52 | 304.29 | 201.19
January–September | 407.6867 | 365.5411 | 314.81 | 189.2444
Source: American Metal Market.

## T13
TABLE 13
U.S. IMPORTS FOR CONSUMPTION OF COPPER (UNMANUFACTURED), BY CLASS1
(Metric tons, copper content)
| Ore and concentrate |  |  | Matte, ash, and precipitates |  |  | Blister and anodes |  |  | Refined
|  | 2011 |  |  | 2011 |  |  | 2011 |  |  | 2011
Country or |  |  | January– |  |  | January– |  |  | January– |  |  | January–
territory | 2010 | August | August | 2010 | August | August | 2010 | August | August | 2010 | August | August
Belgium | 9 | -- | -- | 47 | 23 | 118 | -- | -- | -- | (2) | -- | 1
Brazil | -- | -- | -- | -- | -- | -- | -- | -- | -- | 1980 | -- | --
Canada | 1270 | 1510 | 6780 | 310 | 46 | 124 | 21700 | (2) | 1 | 168000 | 9290 | 80400
Chile | -- | -- | -- | -- | -- | -- | -- | -- | -- | 308000 | 13800 | 270000
Finland | -- | -- | -- | -- | -- | -- | 348 | -- | 210 | 1 | -- | (2)
Germany | -- | -- | -- | -- | 54 | 54 | (2) | -- | -- | 3180 | 358 | 2190
Japan | -- | -- | -- | 3 | -- | -- | 15 | 2 | 8 | 4990 | 695 | 4030
Kuwait | -- | -- | -- | 138 | -- | -- | -- | -- | -- | -- | -- | --
Mexico | 17 | 829 | 3690 | -- | -- | -- | 3990 | -- | -- | 19200 | 5840 | 59700
Netherlands | 87 | -- | -- | 136 | -- | 108 | 3 | -- | (2) | -- | -- | (2)
Peru | -- | -- | -- | -- | -- | -- | -- | -- | -- | 97100 | 2390 | 42600
Other | 14 | -- | -- | 206 | 59 | 249 | 160 | -- | 104 | 2400 | -- | 980
Total | 1390 | 2340 | 10500 | 840 | 182 | 653 | 26300 | 2 | 323 | 605000 | 32300 | 460000
-- Zero.
1Data are rounded to no more than three significant digits; may not add to totals shown.
2Less than ½ unit.
Source: U.S. Census Bureau.

## T14
TABLE 14
U.S. EXPORTS OF COPPER (UNMANUFACTURED), BY CLASS1
(Metric tons, copper content)
| Ore and concentrate |  |  | Matte, ash and precipitates |  |  | Blister and anodes |  |  | Refined
|  | 2011 |  |  | 2011 |  |  | 2011 |  |  | 2011
Country or |  |  | January– |  |  | January– |  |  | January– |  |  | January–
territory | 2010 | August | August | 2010 | August | August | 2010 | August | August | 2010 | August | August
Canada | 12800 | 1170 | 8920 | 41400 | 3990 | 25300 | 6010 | 183 | 2910 | 8030 | 271 | 2810
China | 82300 | 2970 | 45300 | 455 | 72 | 445 | 294 | 39 | 467 | 34300 | 676 | 1830
Germany | 18 | 5 | 87 | 846 | -- | 402 | 2160 | 40 | 750 | 30 | 15 | 61
Hong Kong | -- | -- | 1 | -- | -- | -- | 1740 | 158 | 869 | 4690 | -- | 13
Italy | -- | -- | -- | 39 | -- | -- | 60 | 41 | 144 | 12300 | -- | 1450
Japan | 9610 | -- | 14800 | 100 | -- | 98 | 1920 | 85 | 532 | 39 | 2 | 11
Korea, Republic of | 3100 | -- | -- | -- | -- | -- | 659 | 54 | 563 | 113 | 5 | 104
Mexico | 24700 | 8310 | 83500 | -- | -- | -- | 670 | 17 | 178 | 16100 | 4040 | 16400
Singapore | (2) | -- | -- | -- | -- | -- | 107 | 91 | 176 | 2 | -- | --
Spain | -- | -- | -- | 122 | -- | -- | 140 | 20 | 166 | 20 | -- | 630
Sweden | -- | -- | -- | -- | -- | -- | 9 | -- | 2 | -- | 30 | 211
Switzerland | 3730 | -- | -- | -- | -- | -- | 22 | -- | 6 | 5 | -- | 1
Taiwan | 1 | -- | 1 | -- | -- | -- | 454 | 72 | 436 | 800 | 4 | 7
Other | 304 | 27 | 4370 | 969 | 40 | 496 | 2620 | 205 | 2450 | 1900 | 100 | 849
Total | 137000 | 12500 | 157000 | 44000 | 4100 | 26800 | 16900 | 1010 | 9650 | 78300 | 5140 | 24300
-- Zero.
1Data are rounded to no more than three significant digits; may not add to totals shown.
2Less than ½ unit.
Source: U.S. Census Bureau.

## T15
TABLE 15
U.S. COPPER SCRAP IMPORTS1
(Metric tons, gross weight)
| Unalloyed |  |  | Alloyed
|  | 2011 |  |  | 2011
Country or |  |  | January– |  |  | January–
territory | 2010 | August | August | 2010 | August | August
Canada | 9010 | 1250 | 10500 | 32500 | 2440 | 24500
Chile | -- | -- | 39 | 80 | -- | 333
Costa Rica | 867 | 28 | 668 | 2100 | 197 | 1590
Guatemala | 651 | 53 | 486 | 1070 | 172 | 1260
Honduras | 20 | 6 | 47 | 701 | 146 | 766
Jamaica | 237 | 14 | 85 | 361 | 57 | 297
Japan | 14 | 10 | 16 | 9 | (2) | 19
Mexico | 5850 | 885 | 6010 | 29900 | 2630 | 18500
Nicaragua | 1270 | 120 | 757 | 1330 | 70 | 752
Other | 3470 | 464 | 3020 | 6370 | 867 | 6340
Total | 21400 | 2830 | 21600 | 74500 | 6580 | 54400
-- Zero.
1Data are rounded to no more than three significant digits; may not add to totals shown.
2Less than ½ unit.
Source: U.S. Census Bureau.

## T16
TABLE 16
U.S. COPPER SCRAP EXPORTS1
(Metric tons, gross weight)
| Unalloyed | [6 empty] | Alloyed
|  | 2011 | [6 empty] | 2011
|  | No. 1 |  | No. 2 |  | Other |  |  | Segregated |  | Unsegregated
Country or |  |  | January– |  | January– |  | January– |  |  | January– |  | January–
territory | 2010 | August | August | August | August | August | August | 2010 | August | August | August | August
Belgium | 11000 | 97 | 3520 | 465 | 5080 | 178 | 1110 | 19900 | -- | 641 | 957 | 8220
Canada | 15500 | -- | -- | -- | -- | 1830 | 13300 | 29900 | 172 | 2100 | 6340 | 23600
China | 247000 | 8590 | 50900 | 18100 | 141000 | 9360 | 67500 | 512000 | 23300 | 173000 | 30500 | 205000
Germany | 4190 | 166 | 2270 | 298 | 2520 | 17 | 229 | 9570 | 160 | 1860 | 989 | 7820
Hong Kong | 10300 | 85 | 1060 | 326 | 2710 | -- | 565 | 44500 | 1100 | 7490 | 1730 | 11300
India | 965 | -- | 916 | 20 | 236 | 51 | 481 | 17900 | 857 | 7020 | 294 | 1760
Japan | 7180 | 513 | 2270 | 134 | 1080 | 374 | 2140 | 9900 | 634 | 3220 | 218 | 1890
Korea, Republic of | 13300 | 330 | 4800 | 711 | 5940 | 336 | 3510 | 17600 | 896 | 11600 | -- | 534
Mexico | 4090 | 128 | 748 | 286 | 1680 | -- | 120 | 7090 | 2 | 225 | 228 | 3900
Spain | 2890 | 178 | 1750 | 196 | 1460 | -- | 97 | 8630 | 113 | 1350 | 772 | 6680
Taiwan | 2940 | 118 | 406 | 541 | 1670 | 141 | 364 | 2790 | 245 | 1270 | 96 | 525
Thailand | 924 | 39 | 362 | -- | -- | -- | -- | 413 | -- | 1780 | -- | 142
Other | 12900 | 1730 | 12200 | 1040 | 4310 | 157 | 574 | 19700 | 570 | 2850 | 2310 | 13600
Total | 334000 | 12000 | 81100 | 22100 | 167000 | 12400 | 90000 | 699000 | 28000 | 214000 | 44400 | 285000
-- Zero.
1Data are rounded to no more than three significant digits; may not add to totals shown.
Source: U.S. Census Bureau.