## Text
Copper in November 2011
This workbook includes an embedded Word document and 16 tables (See tabs below).
This icon is linked to an embedded text document.

## T1
TABLE 1
SALIENT STATISTICS OF THE COPPER INDUSTRY IN THE UNITED STATES1
(Metric tons, unless otherwise specified)
2011
| Source | [5 empty] | January–
| table2 | 2010p | September | October |  | November | November
Production:
Primary:
Mine, recoverable | (2) | 1110000 | 91900 | 96600 | r | 102000 | 1020000
Refinery:
Electrolytic, domestic and foreign | (4) | 627000 | 53000 | 46200 |  | 50700 | 491000
Electrowon | (4) | 430000 | 37700 | 40400 |  | 41300 | 409000
Total | (4) | 1060000 | 90600 | 86500 |  | 92100 | 900000
Secondary recoverable copper:
Refineries | (5) | 37700 | 3010 | 3110 |  | 3010 | 34700
Ingot makers3 | (5) | 71500 | 5960 | 5960 |  | 5960 | 65500
Brass and wire-rod mills | (5) | 565000 | 48400 | 46200 |  | 46300 | 524000
Foundries, etc.3 | (5) | 46000 | 3830 | 3830 |  | 3830 | 42200
Smelter, total | (3) | 601000 | 49500 | 51900 |  | 47900 | 493000
Consumption:
Apparent | (8) | 1740000 | 156000 | 136000 |  | 141000 | 1580000
Refined (reported) | (7) | 1760000 | 146000 | 146000 |  | 140000 | 1630000
Purchased copper-base scrap | (9) | 915000 | 77600 | 75600 |  | 75100 | 847000
Stocks at end of period:
Total refined | (10) | 384000 | 377000 | 383000 |  | 387000 | 387000
Blister, etc. | (10) | 21100 | 14300 | 18500 |  | 14500 | 14500
Prices, U.S. producer cathode (cents per pound)4 | (11) | 348.337 | 379.602 | 340.186 |  | 350.045 | 411.435
Imports:5
Ore and concentrate6 | (13) | 1390 | 3890 | 781 |  | NA | 15100 | 7
Refined | (13) | 605000 | 64300 | 46700 |  | NA | 571000 | 7
Exports:5
Ore and concentrate6 | (14) | 137000 | 31000 | 13700 |  | NA | 202000 | 7
Refined | (14) | 78300 | 2140 | 2350 |  | NA | 28800 | 7
pPreliminary. rRevised. NA Not available.
1Data are rounded to no more than three significant digits, except prices; may not add to totals shown.
2Numbers in parentheses refer to the significant tables where these data are located.
3Monthly data estimated based on 2010 monthly average.
4Source: Platts Metals Week.
5Source: U.S. Census Bureau.
6Copper content.
7Includes data for January–October only.

## T2
TABLE 2
MINE PRODUCTION OF RECOVERABLE COPPER IN THE UNITED STATES1
(Metric tons)
| Recoverable copper | [5 empty] | Contained copper
Period | Arizona |  | Others2 |  | Total |  | Electrowon | Concentrates3 |  | Total
2010:p
November | 57600 |  | 35600 |  | 93100 |  | 34600 | 60600 |  | 95200
December | 63600 |  | 31500 |  | 95100 |  | 35400 | 61900 |  | 97300
January–December | 703000 |  | 406000 |  | 1110000 |  | 430000 | 701000 |  | 1130000
2011:
January | 57300 |  | 33100 |  | 90400 |  | 33500 | 58900 |  | 92400
February | 53000 |  | 29400 |  | 82400 |  | 31100 | 53200 |  | 84300
March | 60800 |  | 31000 |  | 91800 |  | 37100 | 56800 |  | 93900
April | 59300 |  | 23600 |  | 82900 |  | 35500 | 49300 |  | 84800
May | 66500 |  | 32300 |  | 98800 |  | 38800 | 62400 |  | 101000
June | 63900 |  | 29600 |  | 93500 |  | 38600 | 57100 |  | 95700
July | 61900 |  | 30200 |  | 92200 |  | 36600 | 57800 |  | 94400
August | 65000 |  | 27300 |  | 92400 |  | 38100 | 56600 |  | 94700
September | 64400 |  | 27600 |  | 91900 |  | 37700 | 56500 |  | 94100
October | 66500 | r | 30100 | r | 96600 | r | 40400 | 58700 | r | 99100 | r
November | 67100 |  | 35200 |  | 102000 |  | 41300 | 63200 |  | 105000
January–November | 686000 |  | 330000 |  | 1020000 |  | 409000 | 630000 |  | 1040000
pPreliminary. rRevised.
1Data are rounded to no more than three significant digits; may not add to totals shown.
2Includes production from Idaho, Missouri, Montana, Nevada, New Mexico, and Utah.
3Includes copper content of precipitates and other metal concentrates.

## T3
TABLE 3
COPPER PRODUCED AT SMELTERS IN
THE UNITED STATES1, 2
(Metric tons, copper content)
Anode
Period | production
2010:p
November | 46500
December | 50600
January–December | 601000
2011:
January | 52100
February | 42000
March | 43000
April | 40500
May | 47200
June | 33400
July | 44100
August | 41100
September | 49500
October | 51900
November | 47900
January–November | 493000
pPreliminary.
1Includes blister and copper anode from primary or
secondary sources.
2Data are rounded to no more than three significant
digits; may not add to total shown.

## T4
TABLE 4
PRODUCTION OF REFINED COPPER, BY SOURCE AND METHOD OF RECOVERY1
(Metric tons)
Primary materials
| Electrolytically |  |  |  | Total
Period | refined2 | Electrowon | Total | Scrap | refined
2010:p
November | 46300 | 34600 | 80900 | 3200 | 84100
December | 50900 | 35400 | 86300 | 2850 | 89200
January–December | 627000 | 430000 | 1060000 | 37700 | 1090000
2011:
January | 49500 | 33500 | 83000 | 3830 | 86800
February | 42200 | 31100 | 73300 | 2970 | 76300
March | 44500 | 37100 | 81700 | 3240 | 84900
April | 41200 | 35500 | 76700 | 2970 | 79700
May | 40900 | 38800 | 79700 | 3240 | 82900
June | 44800 | 38600 | 83400 | 3060 | 86400
July | 39600 | 36600 | 76200 | 3030 | 79200
August | 38400 | 38100 | 76500 | 3200 | 79700
September | 53000 | 37700 | 90600 | 3010 | 93600
October | 46200 | 40400 | 86500 | 3110 | 89600
November | 50700 | 41300 | 92100 | 3010 | 95100
January–November | 491000 | 409000 | 900000 | 34700 | 934000
pPreliminary.
1Data are rounded to no more than three significant digits; may not add to totals shown.
2From domestic and foreign source materials.

## T5
TABLE 5
COPPER RECOVERABLE IN UNALLOYED AND ALLOYED FORM FROM PURCHASED COPPER-BASE SCRAP1
(Metric tons, copper content)
| Refineries2 |  | Ingot makers3 |  | Brass and wire-rod mills |  | Foundries, etc.3
Period | New scrap | Old scrap | New scrap | Old scrap | New scrap | Old scrap | New scrap | Old scrap | Total4
2010:p
November | 1660 | 1540 | 972 | 4990 | 43100 | 1420 | 2730 | 1110 | 57500
December | 1390 | 1470 | 972 | 4990 | 39100 | 1420 | 2730 | 1110 | 53200
January–December | 19100 | 18600 | 11700 | 59800 | 548000 | 17200 | 32700 | 13300 | 720000
2011:
January | 2040 | 1790 | 972 | 4990 | 48900 | 1500 | 2730 | 1110 | 64100
February | 1460 | 1500 | 972 | 4990 | 45200 | 1480 | 2730 | 1110 | 59400
March | 1690 | 1540 | 972 | 4990 | 46800 | 1530 | 2730 | 1110 | 61400
April | 1480 | 1490 | 972 | 4990 | 48000 | 1530 | 2730 | 1110 | 62300
May | 1700 | 1540 | 972 | 4990 | 46200 | 1420 | 2730 | 1110 | 60700
June | 1540 | 1520 | 972 | 4990 | 46300 | 1420 | 2730 | 1110 | 60500
July | 1530 | 1500 | 972 | 4990 | 45200 | 1470 | 2730 | 1110 | 59500
August | 1650 | 1550 | 972 | 4990 | 44300 | 1420 | 2730 | 1110 | 58700
September | 1510 | 1500 | 972 | 4990 | 46900 | 1490 | 2730 | 1110 | 61200
October | 1590 | 1520 | 972 | 4990 | 44700 | 1500 | 2730 | 1110 | 59100
November | 1510 | 1500 | 972 | 4990 | 44900 | 1420 | 2730 | 1110 | 59100
January–November | 17700 | 17000 | 10700 | 54900 | 507000 | 16100 | 30000 | 12200 | 666000
pPreliminary.
1Data are rounded to no more than three significant digits; may not add to totals shown.
2Electrolytically refined and fire-refined from scrap based on source of material at smelter or refinery level.
3Monthly data and 2011 cumulative data estimated based on 2010 annual data.
4Does not include an estimate, based on reported 2010 data, of 2,530 tons per month from new scrap and 1,840 tons per month from old scrap, of copper
recovered from scrap other than copper-base.

## T6
TABLE 6
PRODUCTION, SHIPMENTS, AND STOCKS OF BRASS AND WIRE-ROD SEMIFABRICATES1
(Metric tons, gross weight)
| Production |  | Shipments |  | Stocks, end of period
Period | Brass mills | Wire-rod mills | Brass mills | Wire-rod mills | Brass mills | Wire-rod mills
2010:p
November | 78300 | 93500 | 77600 | 100000 | 30000 | 15100
December | 75100 | 90100 | 74900 | 80900 | 30100 | 24300
January–December | 956000 | 1250000 | 958000 | 1240000 | 30100 | 24300
2011:
January | 80700 | 109000 | 81000 | 110000 | 29800 | 23800
February | 77700 | 107000 | 78500 | 103000 | 29000 | 28300
March | 83900 | 105000 | 82100 | 113000 | 30900 | 20500
April | 79300 | 111000 | 80100 | 107000 | 30100 | 24000
May | 79500 | 109000 | 79900 | 105000 | 29600 | 28100
June | 81000 | 109000 | 81300 | 109000 | 29300 | 27500
July | 76700 | 98200 | 76800 | 96200 | 29200 | 29500
August | 79400 | 104000 | 79300 | 107000 | 29300 | 25600
September | 79300 | 104000 | 77900 | 104000 | 30700 | 25100
October | 78100 | 106000 | 78400 | 110000 | 30300 | 21600
November | 77100 | 98600 | 77800 | 97400 | 29600 | 22800
January–November | 873000 | 1160000 | 873000 | 1160000 | 29600 | 22800
pPreliminary.
1Data are rounded to no more than three significant digits; may not add to totals shown.

## T7
TABLE 7
CONSUMPTION OF REFINED COPPER1
(Metric tons)
| Brass | Wire-rod | Other
Period and item | mills | mills | plants2 | Total
2010:p
November | 38400 | 94400 | 4800 | 138000
December | 35800 | 90000 | 4800 | 131000
January–December | 459000 | 1250000 | 57600 | 1760000
2011:
January | 37500 | 110000 | 4800 | 153000
February | 35900 | 108000 | 4800 | 149000
March | 36800 | 109000 | 4800 | 151000
April | 36700 | 110000 | 4800 | 152000
May | 35300 | 111000 | 4800 | 151000
June | 36400 | 110000 | 4800 | 151000
July | 36000 | 100000 | 4800 | 141000
August | 35700 | 107000 | 4800 | 148000
September | 35200 | 106000 | 4800 | 146000
October | 34300 | 107000 | 4800 | 146000
November:
Cathodes | 28300 | 99500 | 1470 | 129000
Wire bars | -- | -- | (3) | (3)
Ingots and ingot bars | 1240 | -- | 1440 | 2680
Cakes and slabs | (3) | -- | (3) | (3)
Billets and other | 6670 | -- | 1900 | 8570
Total | 36200 | 99500 | 4800 | 140000
January–November | 396000 | 1180000 | 52800 | 1630000
pPreliminary. -- Zero.
1Data are rounded to no more than three significant digits; may not add to totals shown.
2Monthly and 2011 cumulative consumption data by ingot makers, chemical plants, foundries,
and miscellaneous manufacturers is estimated based on 2010 annual data.
3Withheld to avoid disclosing company proprietary data; included with "Billets and other."

## T8
TABLE 8
U.S. APPARENT CONSUMPTION OF COPPER1
(Metric tons)
| Refined copper | Copper in | Refined general | Refined | Stock change | Apparent
Period | production | old scrap2 | imports3 | exports3 | during period | consumption
2010:p
November | 80900 | 10900 | 34400 | 1220 | -8180 | 133000
December | 86300 | 10800 | 63300 | 5690 | 28000 | 127000
January–December | 1060000 | 131000 | 583000 | 78300 | -50400 | 1740000
2011:
January | 83000 | 11200 | 54200 | 1640 | -1700 | 148000
February | 73300 | 10900 | 46100 | 5010 | 432 | 125000
March | 81700 | 11000 | 65300 | 3130 | -10600 | 165000
April | 76700 | 10900 | 70100 | 2120 | -6240 | 162000
May | 79700 | 10900 | 61500 | 3500 | -827 | 149000
June | 83400 | 10900 | 42400 | 1930 | -5560 | 140000
July | 76200 | 10900 | 68900 | 1850 | 9070 | 145000
August | 76500 | 10900 | 31300 | 5140 | 1160 | 112000
September | 90600 | 10900 | 64300 | 2140 | 7510 | 156000
October | 86500 | 11000 | 46700 | 2350 | 5660 | 136000
November | 92100 | 10800 | 49200 | 6870 | 3780 | 141000
January–November | 900000 | 120000 | 600000 | 35700 | 2720 | 1580000
pPrelimary.
1Data are rounded to no more than three significant digits; may not add to totals shown.
2Includes reported monthly production of copper from old scrap of copper-base, an estimate for annual reporters, and a monthly average of
copper from non-copper-base materials based on 2010 data.
3Source: U.S. Census Bureau.

## T9
TABLE 9
CONSUMPTION OF PURCHASED COPPER-BASE SCRAP1
(Metric tons, gross weight)
| Smelters |  |  |  | Brass and
| and refineries |  | Ingot makers2 |  | wire-rod mills3 |  | Foundries, etc.2 |  | Total scrap
Period | New scrap | Old scrap | New scrap | Old scrap | New scrap | Old scrap | New scrap | Old scrap | used
2010:p
November | 1710 | 1580 | 2880 | 6440 | 53700 | 1430 | 4020 | 1490 | 73200
December | 1430 | 1510 | 2880 | 6440 | 48400 | 1430 | 4020 | 1490 | 67600
January–December | 20100 | 18800 | 34500 | 77200 | 681000 | 17500 | 48200 | 17900 | 915000
2011:
January | 2270 | 1680 | 2880 | 6440 | 60500 | 1570 | 4020 | 1490 | 80800
February | 1530 | 1530 | 2880 | 6440 | 56500 | 1540 | 4020 | 1490 | 75900
March | 1750 | 1590 | 2880 | 6440 | 58700 | 1610 | 4020 | 1490 | 78400
April | 1530 | 1540 | 2880 | 6440 | 59500 | 1610 | 4020 | 1490 | 79000
May | 1750 | 1590 | 2880 | 6440 | 57800 | 1430 | 4020 | 1490 | 77400
June | 1610 | 1550 | 2880 | 6440 | 57700 | 1430 | 4020 | 1490 | 77100
July | 1570 | 1550 | 2880 | 6440 | 55900 | 1520 | 4020 | 1490 | 75400
August | 1720 | 1580 | 2880 | 6440 | 54900 | 1430 | 4020 | 1490 | 74400
September | 1560 | 1540 | 2880 | 6440 | 58200 | 1540 | 4020 | 1490 | 77600
October | 1640 | 1560 | 2880 | 6440 | 56000 | 1560 | 4020 | 1490 | 75600
November | 1560 | 1540 | 2880 | 6440 | 55700 | 1430 | 4020 | 1490 | 75100
January–November | 18500 | 17300 | 31600 | 70800 | 631000 | 16700 | 44200 | 16400 | 847000
pPreliminary.
1Data are rounded to no more than three significant digits; may not add to totals shown.
2Monthly data estimated from 2010 annual data.
3Consumption at brass and wire-rod mills assumed equal to receipts.

## T10
TABLE 10
COPPER STOCKS AT END OF PERIOD1
(Metric tons)
Refined copper
| Crude |  | Wire-rod |  |  |  |  | Total
Period | copper2 | Refineries3 | mills3 | Brass mills3 | Other4 | Comex | LME5 | refined
2010:p
November | 23400 | 4350 | 11900 | 6040 | 4380 | 65100 | 264000 | 356000
December | 21100 | 10300 | 19700 | 6400 | 4380 | 58600 | 284000 | 384000
2011:
January | 25200 | 11700 | 17600 | 7470 | 4380 | 64100 | 277000 | 382000
February | 24800 | 9220 | 12800 | 8420 | 4380 | 75200 | 273000 | 383000
March | 24700 | 6360 | 18200 | 7050 | 4380 | 76900 | 259000 | 372000
April | 24900 | 5060 | 18100 | 7240 | 4380 | 75500 | 256000 | 366000
May | 27200 | 6180 | 21900 | 7500 | 4380 | 73500 | 251000 | 365000
June | 20100 | 5740 | 21000 | 7860 | 4380 | 72700 | 248000 | 359000
July | 20100 | 5570 | 16400 | 8160 | 4380 | 75100 | 259000 | 368000
August | 13000 | 5990 | 20200 | 7440 | 4380 | 77500 | 254000 | 370000
September | 14300 | 7050 | 18100 | 7160 | 4380 | 79400 | 261000 | 377000
October | 18500 | 5890 | 16200 | 8690 | 4380 | 81600 | 266000 | 383000
November | 14500 | 7980 | 17200 | 6940 | 4380 | 79000 | 271000 | 387000
pPreliminary.
1Data are rounded to no more than three significant digits; may not add to totals shown.
2Copper content of blister and anode.
3Stocks of refined copper as reported; no estimates are made for nonrespondents.
4Monthly estimates based on reported and 2010 annual data, comprising stocks at ingot makers, chemical plants, foundries,
and miscellaneous manufacturers.
5London Metal Exchange Ltd., U.S. warehouses.

## T11
TABLE 11
AVERAGE PRICE OF COPPER IN THE UNITED STATES
AND ON THE LONDON METAL EXCHANGE
(Cents per pound)
| U.S. producers | Comex | LME
| delivered price | first | cash price
Period | cathode1 | position2 | Grade A
2010:
November | 390.033 | 384.207 | 384.153
December | 422.799 | 416.973 | 414.885
January–December | 348.337 | 342.511 | 341.744
2011:
January | 440.254 | 434.428 | 433.403
February | 454.992 | 449.166 | 447.567
March | 437.78 | 431.954 | 432.278
April | 436.264 | 430.438 | 430.136
May | 411.383 | 405.557 | 404.898
June | 416.74 | 410.914 | 410.279
July | 445.951 | 440.125 | 436.301
August | 413.683 | 407.857 | 410.084
September | 379.602 | 373.776 | 377.131
October | 340.186 | 334.36 | 333.259
November | 350.045 | 344.219 | 342.524
January–November | 411.5345 | 405.7085 | 405.26
1Listed as "U.S. producer cathode."
2Listed as "Comex high grade first position."
Source: Platts Metals Week.

## T12
TABLE 12
NEW YORK AVERAGE BUYING PRICES FOR COPPER SCRAP
(Cents per pound)
Dealers (New York)
Red brass
| Brass mills | Refiners | No. 2 | turnings and
Month | No. 1 scrap | No. 2 scrap | Scrap | borings
2010:
November | 370.45 | 327.6 | 282.5 | 175
December | 304.89 | 272.26 | 229.61 | 150
January–December | 325.19 | 297.67 | 252.4 | 164.12
2011:
January | 417.4 | 364.6 | 291.25 | 176.25
February | 432.47 | 375.63 | 317.5 | 195
March | 418.96 | 365.3 | 316.3 | 188.26
April | 418.19 | 374.19 | 317.14 | 180
May | 394.71 | 358.81 | 309.64 | 180
June | 401.45 | 370.09 | 319.09 | 180
July | 426.65 | 396.95 | 335.25 | 197.5
August | 395.87 | 354.78 | 322.83 | 205
September | 363.48 | 329.52 | 304.29 | 201.19
October | 326.38 | 298.38 | 242.98 | 185
November | 334.2 | 308.75 | 269 | 185
January–November | 393.6145 | 354.2727 | 304.1155 | 188.4727
Source: American Metal Market.

## T13
TABLE 13
U.S. IMPORTS FOR CONSUMPTION OF COPPER (UNMANUFACTURED), BY CLASS1
(Metric tons, copper content)
| Ore and concentrate |  |  | Matte, ash, and precipitates |  |  | Blister and anodes |  |  | Refined
|  | 2011 |  |  | 2011 |  |  | 2011 |  |  | 2011
Country or |  |  | January– |  |  | January– |  |  | January– |  |  | January–
territory | 2010 | October | October | 2010 | October | October | 2010 | October | October | 2010 | October | October
Belgium | 9 | -- | -- | 47 | -- | 118 | -- | -- | -- | (2) | -- | 1
Brazil | -- | -- | -- | -- | -- | -- | -- | -- | -- | 1980 | -- | --
Canada | 1270 | 781 | 8430 | 310 | 54 | 192 | 21700 | 1 | 2 | 168000 | 13500 | 108000
Chile | -- | -- | -- | -- | -- | -- | -- | -- | -- | 308000 | 22000 | 327000
Finland | -- | -- | -- | -- | -- | -- | 348 | 15 | 274 | 1 | -- | (2)
Germany | -- | -- | -- | -- | -- | 54 | (2) | -- | -- | 3180 | 107 | 2600
Japan | -- | -- | -- | 3 | -- | (2) | 15 | 1 | 14 | 4990 | 492 | 4830
Kuwait | -- | -- | -- | 138 | -- | -- | -- | -- | -- | -- | -- | --
Mexico | 17 | -- | 6710 | -- | -- | -- | 3990 | -- | -- | 19200 | 9100 | 79000
Netherlands | 87 | -- | -- | 136 | -- | 126 | 3 | (2) | 1 | -- | -- | (2)
Peru | -- | -- | -- | -- | -- | -- | -- | -- | -- | 97100 | 1470 | 48100
Other | 14 | -- | -- | 206 | 18 | 277 | 160 | 18 | 141 | 2400 | 24 | 1040
Total | 1390 | 781 | 15100 | 840 | 72 | 767 | 26300 | 35 | 432 | 605000 | 46700 | 571000
-- Zero.
1Data are rounded to no more than three significant digits; may not add to totals shown.
2Less than ½ unit.
Source: U.S. Census Bureau.

## T14
TABLE 14
U.S. EXPORTS OF COPPER (UNMANUFACTURED), BY CLASS1
(Metric tons, copper content)
| Ore and concentrate |  |  | Matte, ash and precipitates |  |  | Blister and anodes |  |  | Refined
|  | 2011 |  |  | 2011 |  |  | 2011 |  |  | 2011
Country or |  |  | January– |  |  | January– |  |  | January– |  |  | January–
territory | 2010 | October | October | 2010 | October | October | 2010 | October | October | 2010 | October | October
Canada | 12800 | 1510 | 11900 | 41400 | 2910 | 32300 | 6010 | 565 | 3820 | 8030 | 33 | 3170
China | 82300 | 3220 | 70300 | 455 | 166 | 1100 | 294 | 46 | 539 | 34300 | 581 | 2680
Germany | 18 | 15 | 105 | 846 | -- | 402 | 2160 | 40 | 830 | 30 | 8 | 71
Hong Kong | -- | 17 | 17 | -- | -- | -- | 1740 | 79 | 1050 | 4690 | -- | 15
Italy | -- | -- | -- | 39 | -- | -- | 60 | -- | 144 | 12300 | 5 | 1470
Japan | 9610 | 3300 | 18100 | 100 | 36 | 172 | 1920 | 55 | 698 | 39 | -- | 11
Korea, Republic of | 3100 | -- | -- | -- | -- | -- | 659 | 72 | 689 | 113 | -- | 104
Mexico | 24700 | 5640 | 96900 | -- | -- | -- | 670 | 9 | 209 | 16100 | 1660 | 19400
Singapore | (2) | -- | -- | -- | -- | -- | 107 | 42 | 411 | 2 | -- | --
Spain | -- | 6 | 6 | 122 | -- | -- | 140 | -- | 207 | 20 | -- | 630
Sweden | -- | -- | -- | -- | -- | -- | 9 | -- | 2 | -- | 20 | 231
Switzerland | 3730 | -- | -- | -- | -- | -- | 22 | 15 | 21 | 5 | -- | 2
Taiwan | 1 | -- | 1 | -- | -- | -- | 454 | 95 | 549 | 800 | -- | 7
Other | 304 | 32 | 4430 | 969 | 36 | 569 | 2620 | 347 | 3230 | 1900 | 43 | 970
Total | 137000 | 13700 | 202000 | 44000 | 3150 | 34500 | 16900 | 1370 | 12400 | 78300 | 2350 | 28800
-- Zero.
1Data are rounded to no more than three significant digits; may not add to totals shown.
2Less than ½ unit.
Source: U.S. Census Bureau.

## T15
TABLE 15
U.S. COPPER SCRAP IMPORTS1
(Metric tons, gross weight)
| Unalloyed |  |  | Alloyed
|  | 2011 |  |  | 2011
Country or |  |  | January– |  |  | January–
territory | 2010 | October | October | 2010 | October | October
Canada | 9010 | 950 | 12700 | 32500 | 2690 | 29400
Chile | -- | -- | 39 | 80 | 30 | 372
Costa Rica | 867 | 27 | 746 | 2100 | 163 | 1950
Guatemala | 651 | 46 | 580 | 1070 | 113 | 1520
Honduras | 20 | -- | 47 | 701 | 25 | 839
Jamaica | 237 | -- | 95 | 361 | 3 | 318
Japan | 14 | -- | 16 | 9 | 3 | 29
Mexico | 5850 | 627 | 7310 | 29900 | 2590 | 23500
Nicaragua | 1270 | 114 | 958 | 1330 | 80 | 900
Other | 3470 | 408 | 3940 | 6370 | 888 | 8030
Total | 21400 | 2170 | 26400 | 74500 | 6590 | 66900
-- Zero.
1Data are rounded to no more than three significant digits; may not add to totals shown.
Source: U.S. Census Bureau.

## T16
TABLE 16
U.S. COPPER SCRAP EXPORTS1
(Metric tons, gross weight)
| Unalloyed | [6 empty] | Alloyed
|  | 2011 | [6 empty] | 2011
|  | No. 1 |  | No. 2 |  | Other |  |  | Segregated |  | Unsegregated
Country or |  |  | January– |  | January– |  | January– |  |  | January– |  | January–
territory | 2010 | October | October | October | October | October | October | 2010 | October | October | October | October
Belgium | 11000 | 440 | 4340 | 216 | 5740 | 212 | 1540 | 19900 | 164 | 824 | 1090 | 10600
Canada | 15500 | -- | -- | -- | -- | 1880 | 17300 | 29900 | 236 | 2570 | 3170 | 28800
China | 247000 | 5780 | 63500 | 14500 | 170000 | 9060 | 86800 | 512000 | 17900 | 212000 | 22500 | 254000
Germany | 4190 | 515 | 2900 | 46 | 2610 | 309 | 551 | 9570 | 175 | 2150 | 975 | 9860
Hong Kong | 10300 | 69 | 1150 | 167 | 3160 | -- | 662 | 44500 | 458 | 8750 | 1620 | 15000
India | 965 | -- | 916 | -- | 236 | -- | 481 | 17900 | 907 | 9060 | 118 | 1920
Japan | 7180 | 201 | 2850 | 86 | 1250 | 738 | 3130 | 9900 | 407 | 4080 | 43 | 2090
Korea, Republic of | 13300 | 154 | 5230 | 848 | 7370 | 239 | 4150 | 17600 | 1210 | 14400 | 37 | 692
Mexico | 4090 | 34 | 831 | 157 | 1920 | -- | 127 | 7090 | 32 | 270 | 508 | 4930
Spain | 2890 | 295 | 2120 | 193 | 1840 | 128 | 225 | 8630 | 329 | 1850 | 532 | 7880
Taiwan | 2940 | 61 | 541 | 355 | 2370 | 38 | 460 | 2790 | 377 | 2060 | 120 | 766
Thailand | 924 | -- | 421 | -- | -- | -- | -- | 413 | -- | 1800 | 72 | 214
Other | 12900 | 1300 | 15100 | 432 | 5070 | 1 | 575 | 19700 | 607 | 3790 | 1870 | 17700
Total | 334000 | 8840 | 100000 | 17000 | 202000 | 12600 | 116000 | 699000 | 22900 | 263000 | 32700 | 354000
-- Zero.
1Data are rounded to no more than three significant digits; may not add to totals shown.
Source: U.S. Census Bureau.