## Text
Copper in May 2012
This workbook includes an embedded Word document and 16 tables (See tabs below).
This icon is linked to an embedded text document.

## T1
TABLE 1
SALIENT STATISTICS OF THE COPPER INDUSTRY IN THE UNITED STATES1
(Metric tons, unless otherwise specified)
2012
| Source | [6 empty] | January–
| table2 | 2011p | March |  | April |  | May | May
Production:
Primary:
Mine, recoverable | (2) | 1110000 | 92700 | r | 96400 |  | 93200 | 468000
Refinery:
Electrolytic, domestic and foreign | (4) | 545000 | 34600 |  | 32400 |  | 34400 | 187000
Electrowon | (4) | 449000 | 40900 | r | 38900 |  | 39900 | 198000
Total | (4) | 994000 | 75500 | r | 71300 |  | 74300 | 385000
Secondary recoverable copper:
Refineries | (5) | 37300 | 2960 |  | 2950 |  | 2940 | 15300
Ingot makers3 | (5) | 71500 | 5960 |  | 5960 |  | 5960 | 29800
Brass and wire-rod mills | (5) | 571000 | 49700 |  | 48000 |  | 47600 | 244000
Foundries, etc.3 | (5) | 46000 | 3830 |  | 3830 |  | 3830 | 19200
Smelter, total | (3) | 538000 | 29500 |  | 34100 |  | 29000 | 174000
Consumption:
Apparent | (8) | 1710000 | 155000 | r | 137000 |  | 139000 | 729000
Refined (reported) | (7) | 1750000 | 158000 |  | 143000 |  | 152000 | 752000
Purchased copper-base scrap | (9) | 924000 | 80300 | r | 77700 | r | 76800 | 391000
Stocks at end of period:
Total refined | (10) | 409000 | 309000 |  | 268000 |  | 234000 | 234000
Blister, etc. | (10) | 13000 | 16500 |  | 19200 |  | 15000 | 15000
Prices, U.S. producer cathode (cents per pound)4 | (11) | 405.854 | 389.774 |  | 377.744 |  | 362.86 | 378.696
Imports:5
Ore and concentrate6 | (13) | 15100 | 2380 |  | -- |  | 6 | 4420
Refined | (13) | 670000 | 47100 |  | 51600 |  | 52400 | 240000
Exports:5
Ore and concentrate6 | (14) | 252000 | 32300 |  | 29000 |  | 25200 | 114000
Refined | (14) | 40400 | 26000 |  | 37900 |  | 33000 | 125000
pPreliminary. rRevised. -- Zero.
1Data are rounded to no more than three significant digits, except prices; may not add to totals shown.
2Numbers in parentheses refer to the tables where these data are located.
3Monthly data estimated based on 2010 monthly average.
4Source: Platts Metals Week.
5Source: U.S. Census Bureau.
6Copper content.

## T2
TABLE 2
MINE PRODUCTION OF RECOVERABLE COPPER IN THE UNITED STATES1
(Metric tons)
| Recoverable copper |  |  |  |  | Contained copper
Period | Arizona |  | Others2 | Total |  | Electrowon |  | Concentrates3 |  | Total
2011:p
May | 66500 |  | 32300 | 98800 |  | 38800 |  | 62400 |  | 101000
June | 63900 |  | 29600 | 93500 |  | 38600 |  | 57100 |  | 95700
July | 61900 |  | 30200 | 92200 |  | 36600 |  | 57800 |  | 94400
August | 65000 |  | 27300 | 92400 |  | 38100 |  | 56600 |  | 94700
September | 64400 |  | 27600 | 91900 |  | 37700 |  | 56500 |  | 94100
October | 66500 |  | 31800 | 98300 |  | 40400 |  | 60400 |  | 101000
November | 67100 |  | 35800 | 103000 |  | 41300 |  | 63800 |  | 105000
December | 65600 |  | 29300 | 94900 |  | 40200 |  | 56900 |  | 97100
January–December | 751000 |  | 361000 | 1110000 |  | 449000 |  | 690000 |  | 1140000
2012:
January | 63100 | r | 29600 | 92700 | r | 39200 |  | 55600 | r | 94800 | r
February | 65000 | r | 27900 | 92900 | r | 39100 |  | 56100 | r | 95200 | r
March | 65700 | r | 27100 | 92700 | r | 40900 | r | 54000 |  | 94900 | r
April | 63800 |  | 32600 | 96400 |  | 38900 |  | 59800 |  | 98700
May | 66500 |  | 26700 | 93200 |  | 39900 |  | 55500 |  | 95400
January–May | 324000 |  | 144000 | 468000 |  | 198000 |  | 281000 |  | 479000
pPreliminary. rRevised.
1Data are rounded to no more than three significant digits; may not add to totals shown.
2Includes production from Alaska, Idaho, Missouri, Montana, Nevada, New Mexico, and Utah.
3Includes copper content of precipitates and other metal concentrates.

## T3
TABLE 3
COPPER PRODUCED AT SMELTERS IN
THE UNITED STATES1, 2
(Metric tons, copper content)
Anode
Period | production
2011:p
May | 47200
June | 33400
July | 44100
August | 41100
September | 49500
October | 51900
November | 47900
December | 45600
January–December | 538000
2012:
January | 44800
February | 36800
March | 29500
April | 34100
May | 29000
January–May | 174000
pPreliminary.
1Includes blister and copper anode from primary or
secondary sources.
2Data are rounded to no more than three significant
digits; may not add to total shown.

## T4
TABLE 4
PRODUCTION OF REFINED COPPER, BY SOURCE AND METHOD OF RECOVERY1
(Metric tons)
Primary materials
| Electrolytically | [5 empty] | Total
Period | refined2 | Electrowon |  | Total |  | Scrap | refined
2011:p
May | 40900 | 38800 |  | 79700 |  | 3240 | 82900
June | 44800 | 38600 |  | 83400 |  | 3060 | 86400
July | 39600 | 36600 |  | 76200 |  | 3030 | 79200
August | 38400 | 38100 |  | 76500 |  | 3200 | 79700
September | 53000 | 37700 |  | 90600 |  | 3010 | 93600
October | 46200 | 40400 |  | 86500 |  | 3110 | 89600
November | 50700 | 41300 |  | 92100 |  | 3010 | 95100
December | 53700 | 40200 |  | 93800 |  | 2630 | 96500
January–December | 545000 | 449000 |  | 994000 |  | 37300 | 1030000
2012:
January | 46200 | 39200 |  | 85400 |  | 3060 | 88500
February | 39900 | 39100 |  | 79000 |  | 3350 | 82400
March | 34600 | 40900 | r | 75500 | r | 2960 | 78400 | r
April | 32400 | 38900 |  | 71300 |  | 2950 | 74200
May | 34400 | 39900 |  | 74300 |  | 2940 | 77300
January–May | 187000 | 198000 |  | 385000 |  | 15300 | 401000
pPreliminary. rRevised.
1Data are rounded to no more than three significant digits; may not add to totals shown.
2From domestic and foreign source materials.

## T5
TABLE 5
COPPER RECOVERABLE IN UNALLOYED AND ALLOYED FORM FROM PURCHASED COPPER-BASE SCRAP1
(Metric tons, copper content)
| Refineries2 |  | Ingot makers3 |  | Brass and wire-rod mills |  |  | Foundries, etc.3
Period | New scrap | Old scrap | New scrap | Old scrap | New scrap |  | Old scrap | New scrap | Old scrap | Total4
2011:p
May | 1700 | 1540 | 972 | 4990 | 46200 |  | 1420 | 2730 | 1110 | 60700
June | 1540 | 1520 | 972 | 4990 | 46300 |  | 1420 | 2730 | 1110 | 60500
July | 1530 | 1500 | 972 | 4990 | 45200 |  | 1470 | 2730 | 1110 | 59500
August | 1650 | 1550 | 972 | 4990 | 44300 |  | 1420 | 2730 | 1110 | 58700
September | 1510 | 1500 | 972 | 4990 | 46900 |  | 1490 | 2730 | 1110 | 61200
October | 1590 | 1520 | 972 | 4990 | 44700 |  | 1500 | 2730 | 1110 | 59100
November | 1510 | 1500 | 972 | 4990 | 45500 |  | 1420 | 2730 | 1110 | 59700
December | 1180 | 1450 | 972 | 4990 | 45400 |  | 1480 | 2730 | 1110 | 59300
January–December | 18900 | 18400 | 11700 | 59800 | 553000 |  | 17600 | 32700 | 13300 | 726000
2012:
January | 1560 | 1510 | 972 | 4990 | 46700 |  | 1500 | 2730 | 1110 | 61000
February | 1780 | 1580 | 972 | 4990 | 47500 | r | 1490 | 2730 | 1110 | 62100 | r
March | 1470 | 1490 | 972 | 4990 | 48800 | r | 1480 | 2730 | 1110 | 63100 | r
April | 1460 | 1490 | 972 | 4990 | 47000 | r | 1480 | 2730 | 1110 | 61200 | r
May | 1450 | 1480 | 972 | 4990 | 46100 |  | 1520 | 2730 | 1110 | 60300
January–May | 7720 | 7540 | 4860 | 24900 | 236000 |  | 7470 | 13600 | 5530 | 308000
pPreliminary. rRevised.
1Data are rounded to no more than three significant digits; may not add to totals shown.
2Electrolytically refined and fire-refined from scrap based on source of material at smelter or refinery level.
3Monthly data and 2011 cumulative data estimated based on 2010 annual data.
4Does not include an estimate, based on reported 2010 data, of 2,510 tons per month from new scrap and 1,830 tons per month from old scrap, of copper
recovered from scrap other than copper-base.

## T6
TABLE 6
PRODUCTION, SHIPMENTS, AND STOCKS OF BRASS AND WIRE-ROD SEMIFABRICATES1
(Metric tons, gross weight)
| Production |  | Shipments |  | Stocks, end of period
Period | Brass mills | Wire-rod mills | Brass mills | Wire-rod mills | Brass mills | Wire-rod mills
2011:p
May | 79500 | 109000 | 79900 | 105000 | 29600 | 28100
June | 81000 | 109000 | 81300 | 109000 | 29300 | 27500
July | 76700 | 98200 | 76800 | 96200 | 29200 | 29500
August | 79400 | 104000 | 79300 | 107000 | 29300 | 25600
September | 79300 | 104000 | 77900 | 104000 | 30700 | 25100
October | 78100 | 106000 | 78400 | 110000 | 30300 | 21600
November | 77100 | 98600 | 77800 | 97400 | 29600 | 22800
December | 77900 | 91400 | 77600 | 87200 | 29900 | 27000
January–December | 951000 | 1250000 | 951000 | 1250000 | 29900 | 27000
2012:
January | 79400 | 112000 | 79300 | 115000 | 30000 | 24000
February | 79400 | 108000 | 79900 | 110000 | 29500 | 22100
March | 81500 | 117000 | 80800 | 112000 | 30200 | 26900
April | 78800 | 103000 | 78600 | 108000 | 30400 | 21000
May | 80000 | 111000 | 80700 | 111000 | 29600 | 21700
January–May | 399000 | 550000 | 399000 | 556000 | 29600 | 21700
pPreliminary.
1Data are rounded to no more than three significant digits; may not add to totals shown.

## T7
TABLE 7
CONSUMPTION OF REFINED COPPER1
(Metric tons)
| Brass | Wire-rod | Other
Period and item | mills | mills | plants2 | Total
2011:p
May | 35300 | 111000 | 4800 | 151000
June | 36400 | 110000 | 4800 | 151000
July | 36000 | 100000 | 4800 | 141000
August | 35700 | 107000 | 4800 | 148000
September | 35200 | 106000 | 4800 | 146000
October | 34300 | 107000 | 4800 | 146000
November | 36200 | 99500 | 4800 | 140000
December | 34200 | 89600 | 4800 | 129000
January–December | 430000 | 1270000 | 57600 | 1750000
2012:
January | 35800 | 111000 | 4800 | 152000
February | 35600 | 106000 | 4800 | 146000
March | 36100 | 117000 | 4800 | 158000
April | 36200 | 102000 | 4800 | 143000
May:
Cathodes | 27700 | 112000 | 1470 | 142000
Wire bars | -- | -- | W | W
Ingots and ingot bars | 1240 | -- | 1440 | 2680
Cakes and slabs | W | -- | W | W
Billets and other | 5910 | -- | 1900 | 7800
Total | 34900 | 112000 | 4800 | 152000
January–May | 179000 | 549000 | 24000 | 752000
pPreliminary. W Withheld to avoid disclosing company proprietary data; included with "Billets and other." -- Zero.
1Data are rounded to no more than three significant digits; may not add to totals shown.
2Monthly and 2011 cumulative consumption data by ingot makers, chemical plants, foundries, and miscellaneous
manufacturers is estimated based on 2010 annual data.

## T8
TABLE 8
U.S. APPARENT CONSUMPTION OF COPPER1
(Metric tons)
| Refined copper |  | Copper in | Refined general | Refined | Stock change | Apparent
Period | production |  | old scrap2 | imports3 | exports3 | during period | consumption
2011:p
May | 79700 |  | 10900 | 61500 | 3500 | -827 | 149000
June | 83400 |  | 10900 | 42400 | 1930 | -5560 | 140000
July | 76200 |  | 10900 | 68900 | 1850 | 9070 | 145000
August | 76500 |  | 10900 | 31300 | 5140 | 1160 | 112000
September | 90600 |  | 10900 | 64300 | 2140 | 7510 | 156000
October | 86500 |  | 10900 | 46700 | 2350 | 5660 | 136000
November | 92100 |  | 10800 | 49200 | 6870 | 3780 | 141000
December | 93800 |  | 10900 | 48800 | 4690 | 22300 | 126000
January–December | 994000 |  | 131000 | 649000 | 40400 | 25100 | 1710000
2012:
January | 85400 |  | 10900 | 37500 | 9610 | -16000 | 140000
February | 79000 |  | 11000 | 50400 | 18300 | -35200 | 157000
March | 75500 | r | 10900 | 46800 | 26000 | -48300 | 155000 | r
April | 71300 |  | 10900 | 51300 | 37900 | -41500 | 137000
May | 74300 |  | 10900 | 52400 | 33000 | -34200 | 139000
January–May | 385000 |  | 54600 | 238000 | 125000 | -175000 | 729000
pPreliminary. rRevised.
1Data are rounded to no more than three significant digits; may not add to totals shown.
2Includes reported monthly production of copper from old scrap of copper-base, an estimate for annual reporters, and a monthly average of
copper from non-copper-base materials based on 2010 data.
3Source: U.S. Census Bureau.

## T9
TABLE 9
CONSUMPTION OF PURCHASED COPPER-BASE SCRAP1
(Metric tons, gross weight)
| Smelters |  |  |  | Brass and
| and refineries |  | Ingot makers2 |  | wire-rod mills3 |  |  | Foundries, etc.2 |  | Total scrap
Period | New scrap | Old scrap | New scrap | Old scrap | New scrap |  | Old scrap | New scrap | Old scrap | used
2011:p
May | 1750 | 1590 | 2880 | 6440 | 57800 |  | 1430 | 4020 | 1490 | 77400
June | 1610 | 1550 | 2880 | 6440 | 57700 |  | 1430 | 4020 | 1490 | 77100
July | 1570 | 1550 | 2880 | 6440 | 55900 |  | 1520 | 4020 | 1490 | 75400
August | 1720 | 1580 | 2880 | 6440 | 54900 |  | 1430 | 4020 | 1490 | 74400
September | 1560 | 1540 | 2880 | 6440 | 58200 |  | 1540 | 4020 | 1490 | 77600
October | 1640 | 1560 | 2880 | 6440 | 56000 |  | 1560 | 4020 | 1490 | 75600
November | 1560 | 1540 | 2880 | 6440 | 56600 |  | 1430 | 4020 | 1490 | 76000
December | 1250 | 1460 | 2880 | 6440 | 56800 |  | 1540 | 4020 | 1490 | 75900
January–December | 19700 | 18700 | 34500 | 77200 | 689000 |  | 18200 | 48200 | 17900 | 924000
2012:
January | 1600 | 1560 | 2330 | 6980 | 58000 |  | 1570 | 4020 | 1490 | 77600
February | 1850 | 1610 | 2330 | 6980 | 59300 | r | 1560 | 4020 | 1490 | 79100 | r
March | 1520 | 1530 | 2330 | 6980 | 60900 | r | 1530 | 4020 | 1490 | 80300 | r
April | 1510 | 1530 | 2330 | 6980 | 58300 | r | 1530 | 4020 | 1490 | 77700 | r
May | 1500 | 1530 | 2330 | 6980 | 57400 |  | 1600 | 4020 | 1490 | 76800
January–May | 7970 | 7760 | 11600 | 34900 | 294000 |  | 7790 | 20100 | 7450 | 391000
pPreliminary. rRevised.
1Data are rounded to no more than three significant digits; may not add to totals shown.
2Monthly data estimated from 2010 annual data.
3Consumption at brass and wire-rod mills assumed equal to receipts.

## T10
TABLE 10
COPPER STOCKS AT END OF PERIOD1
(Metric tons)
Refined copper
| Crude |  | Wire-rod |  |  |  |  | Total
Period | copper2 | Refineries3 | mills3 | Brass mills3 | Other4 | Comex | LME5 | refined
2011:p
May | 27200 | 6180 | 21900 | 7500 | 4380 | 73500 | 251000 | 365000
June | 20100 | 5740 | 21000 | 7860 | 4380 | 72700 | 248000 | 359000
July | 20100 | 5570 | 16400 | 8160 | 4380 | 75100 | 259000 | 368000
August | 13000 | 5990 | 20200 | 7440 | 4380 | 77500 | 254000 | 370000
September | 14300 | 7050 | 18100 | 7160 | 4380 | 79400 | 261000 | 377000
October | 18500 | 5890 | 16200 | 8690 | 4380 | 81600 | 266000 | 383000
November | 14500 | 7980 | 17200 | 6940 | 4380 | 79000 | 271000 | 387000
December | 13000 | 8360 | 24000 | 6850 | 4380 | 79800 | 286000 | 409000
2012:
January | 10900 | 8020 | 26400 | 7210 | 4380 | 80800 | 266000 | 393000
February | 14200 | 4360 | 26900 | 7160 | 4380 | 83100 | 232000 | 358000
March | 16500 | 3410 | 19500 | 6790 | 4380 | 78500 | 197000 | 309000
April | 19200 | 4370 | 14200 | 6450 | 4380 | 69000 | 170000 | 268000
May | 15000 | 4740 | 20400 | 6410 | 4380 | 54200 | 144000 | 234000
pPreliminary.
1Data are rounded to no more than three significant digits; may not add to totals shown.
2Copper content of blister and anode.
3Stocks of refined copper as reported; no estimates are made for nonrespondents.
4Monthly estimates based on reported and 2010 annual data, comprising stocks at ingot makers, chemical plants, foundries,
and miscellaneous manufacturers.
5London Metal Exchange Ltd., U.S. warehouses.

## T11
TABLE 11
AVERAGE PRICE OF COPPER IN THE UNITED STATES
AND ON THE LONDON METAL EXCHANGE
(Cents per pound)
| U.S. producers | Comex | LME
| delivered price | first | cash price
Period | cathode1 | position2 | Grade A
2011:
May | 411.383 | 405.557 | 404.898
June | 416.74 | 410.914 | 410.279
July | 445.951 | 440.125 | 436.301
August | 413.683 | 407.857 | 410.084
September | 379.602 | 373.776 | 377.131
October | 340.186 | 334.36 | 333.259
November | 350.045 | 344.219 | 342.524
December | 349.033 | 343.207 | 343.24
Year | 405.854 | 400.05 | 399.79
2012:
January | 372.691 | 366.865 | 364.824
February | 390.409 | 384.583 | 382.016
March | 389.774 | 383.948 | 383.582
April | 377.744 | 371.918 | 374.616
May | 362.86 | 357.034 | 359.212
January–May | 378.6956 | 372.8696 | 372.85
1Listed as "U.S. producer cathode."
2Listed as "Comex high grade first position."
Source: Platts Metals Week.

## T12
TABLE 12
NEW YORK AVERAGE BUYING PRICES FOR COPPER SCRAP
(Cents per pound)
Dealers (New York)
Red brass
| Brass mills | Refiners | No. 2 | turnings and
Month | No. 1 scrap | No. 2 scrap | Scrap | borings
2011:
May | 394.71 | 358.81 | 309.64 | 180
June | 401.45 | 370.09 | 319.09 | 180
July | 426.65 | 396.95 | 335.25 | 197.5
August | 395.87 | 354.78 | 322.83 | 205
September | 363.48 | 329.52 | 304.29 | 201.19
October | 326.38 | 298.38 | 242.98 | 185
November | 334.2 | 308.75 | 269 | 185
December | 335.16 | 308.16 | 268.42 | 185
Year | 389.12 | 350.72 | 301.67 | 188.28
2012:
January | 357.75 | 330.55 | 277.5 | 189.25
February | 374 | 343.3 | 302.75 | 200
March | 375.55 | 340.45 | 307.5 | 200
April | 364.25 | 328.25 | 298.93 | 200
May | 350.36 | 315.05 | 295 | 197.05
January–May | 364.382 | 331.52 | 296.336 | 197.26
Source: American Metal Market.

## T13
TABLE 13
U.S. IMPORTS FOR CONSUMPTION OF COPPER (UNMANUFACTURED), BY CLASS1
(Metric tons, copper content)
| Ore and concentrate |  |  | Matte, ash, and precipitates |  |  | Blister and anodes |  |  | Refined
|  | 2012 |  |  | 2012 |  |  | 2012 |  |  | 2012
Country or |  |  | January– |  |  | January– |  |  | January– |  |  | January–
territory | 2011 | May | May | 2011 | May | May | 2011 | May | May | 2011 | May | May
Belgium | -- | -- | -- | 200 | -- | 73 | -- | -- | -- | 1 | (2) | 6
Canada | 8430 | -- | 19 | 239 | 19 | 122 | 2 | -- | 9 | 138000 | 8930 | 52800
Chile | -- | -- | -- | -- | -- | -- | -- | -- | -- | 370000 | 34100 | 135000
China | -- | -- | -- | 79 | -- | 180 | (2) | -- | -- | 203 | 10 | 48
Finland | -- | -- | -- | -- | -- | -- | 310 | 38 | 122 | (2) | -- | --
Germany | -- | -- | 15 | 54 | -- | -- | (2) | -- | -- | 3020 | 278 | 1010
Japan | -- | -- | -- | (2) | -- | 1 | 16 | 1 | 5 | 5540 | 517 | 2320
Mexico | 6710 | 6 | 4380 | -- | 53 | 53 | -- | -- | -- | 97100 | 7170 | 41200
Netherlands | -- | -- | -- | 193 | 5 | 198 | 1 | -- | -- | (2) | -- | 6
Peru | -- | -- | -- | -- | -- | -- | -- | -- | -- | 55200 | 1330 | 7610
Other | -- | -- | 9 | 218 | -- | 44 | 142 | 20 | 116 | 884 | 61 | 175
Total | 15100 | 6 | 4420 | 983 | 77 | 671 | 471 | 59 | 252 | 670000 | 52400 | 240000
-- Zero.
1Data are rounded to no more than three significant digits; may not add to totals shown.
2Less than ½ unit.
Source: U.S. Census Bureau.

## T14
TABLE 14
U.S. EXPORTS OF COPPER (UNMANUFACTURED), BY CLASS1
(Metric tons, copper content)
| Ore and concentrate |  |  | Matte, ash, and precipitates |  |  | Blister and anodes |  |  | Refined
|  | 2012 |  |  | 2012 |  |  | 2012 |  |  | 2012
Country or |  |  | January– |  |  | January– |  |  | January– |  |  | January–
territory | 2011 | May | May | 2011 | May | May | 2011 | May | May | 2011 | May | May
Canada | 14300 | 1370 | 5390 | 35900 | 2880 | 12800 | 4440 | 346 | 1130 | 3980 | 40 | 169
China | 97000 | 11700 | 35000 | 1190 | -- | 439 | 616 | -- | 89 | 4460 | 26600 | 92800
Germany | 110 | -- | 30 | 402 | 2 | 90 | 911 | 40 | 200 | 81 | 3 | 14
Hong Kong | 17 | -- | -- | -- | 4 | 4 | 1150 | 78 | 711 | 19 | 33 | 63
Italy | -- | -- | -- | -- | -- | -- | 176 | 2 | 87 | 1480 | (2) | 1
Japan | 22000 | -- | -- | 172 | -- | -- | 862 | 80 | 349 | 11 | 82 | 518
Korea, Republic of | -- | -- | 7570 | -- | -- | -- | 761 | 58 | 329 | 104 | -- | --
Mexico | 114000 | 8820 | 48100 | -- | -- | -- | 255 | 2 | 72 | 27800 | 6160 | 29700
Singapore | -- | -- | -- | -- | -- | -- | 431 | (2) | 31 | -- | (2) | 2
Spain | 6 | -- | -- | -- | -- | -- | 228 | 28 | 90 | 1040 | -- | 209
Sweden | -- | -- | -- | -- | -- | -- | 2 | -- | 10 | 384 | 42 | 511
Switzerland | -- | -- | -- | -- | -- | -- | 21 | 6 | 22 | 3 | -- | 3
Taiwan | 1 | -- | 4 | -- | -- | -- | 799 | 692 | 2060 | 7 | 1 | 3
Other | 4550 | 3220 | 17500 | 609 | -- | 97 | 3610 | 333 | 1200 | 1050 | 9 | 757
Total | 252000 | 25200 | 114000 | 38300 | 2890 | 13400 | 14300 | 1670 | 6370 | 40400 | 33000 | 125000
-- Zero.
1Data are rounded to no more than three significant digits; may not add to totals shown.
2Less than ½ unit.
Source: U.S. Census Bureau.

## T15
TABLE 15
U.S. COPPER SCRAP IMPORTS1
(Metric tons, gross weight)
| Unalloyed |  |  | Alloyed
|  | 2012 |  |  | 2012
Country or |  |  | January– |  |  | January–
territory | 2011 | May | May | 2011 | May | May
Canada | 14600 | 1180 | 6130 | 34800 | 2790 | 13600
Chile | 39 | -- | 14 | 403 | 37 | 98
Costa Rica | 834 | 27 | 272 | 2300 | 151 | 728
Guatemala | 666 | 60 | 305 | 1960 | 271 | 1080
Honduras | 47 | -- | 27 | 1060 | 132 | 394
Jamaica | 95 | -- | -- | 325 | -- | --
Japan | 29 | -- | 10 | 33 | -- | --
Mexico | 8390 | 902 | 4180 | 28400 | 2510 | 11100
Nicaragua | 1080 | 105 | 476 | 968 | 104 | 369
Other | 4620 | 354 | 1960 | 9210 | 577 | 3630
Total | 30400 | 2630 | 13400 | 79400 | 6570 | 30900
-- Zero.
1Data are rounded to no more than three significant digits; may not add to totals shown.
Source: U.S. Census Bureau.

## T16
TABLE 16
U.S. COPPER SCRAP EXPORTS1
(Metric tons, gross weight)
| Unalloyed | [6 empty] | Alloyed
|  | 2012 | [6 empty] | 2012
|  | No. 1 |  | No. 2 |  | Other |  |  | Segregated |  | Unsegregated
Country or |  |  | January– |  | January– |  | January– |  |  | January– |  | January–
territory | 2011 | May | May | May | May | May | May | 2011 | May | May | May | May
Belgium | 14400 | 1520 | 7590 | 266 | 1620 | 80 | 969 | 14300 | 132 | 920 | 955 | 4970
Canada | 20400 | -- | -- | -- | -- | 1510 | 8290 | 38000 | 65 | 707 | 4080 | 18200
China | 383000 | 3120 | 22600 | 13800 | 74200 | 11700 | 50800 | 557000 | 19400 | 102000 | 27500 | 130000
Germany | 8470 | 1430 | 6560 | 105 | 1070 | 213 | 688 | 13900 | 156 | 1080 | 1250 | 5570
Hong Kong | 5970 | 35 | 319 | 164 | 1240 | 20 | 933 | 29000 | 444 | 4030 | 2780 | 8610
India | 1690 | -- | 57 | 174 | 414 | -- | 12 | 12200 | 781 | 4140 | 80 | 305
Japan | 8810 | 135 | 1070 | 165 | 712 | 574 | 2780 | 7480 | 129 | 2350 | 131 | 579
Korea, Republic of | 19100 | 568 | 1850 | 695 | 3480 | 271 | 1780 | 17100 | 599 | 2610 | 136 | 409
Mexico | 3150 | 245 | 266 | -- | 14 | 473 | 515 | 7000 | 89 | 243 | 706 | 2100
Spain | 5170 | 333 | 887 | 239 | 1140 | 40 | 103 | 11600 | 96 | 588 | 747 | 3360
Taiwan | 4170 | 20 | 330 | 338 | 755 | -- | 179 | 3400 | 101 | 740 | 80 | 1240
Thailand | 491 | 20 | 198 | -- | -- | -- | -- | 2040 | 162 | 162 | -- | 18
Other | 25200 | 1670 | 7010 | 562 | 3990 | 653 | 1470 | 25400 | 466 | 1890 | 1360 | 6590
Total | 501000 | 9090 | 48700 | 16500 | 88600 | 15500 | 68600 | 739000 | 22600 | 121000 | 39800 | 182000
-- Zero.
1Data are rounded to no more than three significant digits; may not add to totals shown.
Source: U.S. Census Bureau.