## Text
Copper in July 2012
This workbook includes an embedded Word document and 16 tables (See tabs below).
This icon is linked to an embedded text document.

## T1
TABLE 1
SALIENT STATISTICS OF THE COPPER INDUSTRY IN THE UNITED STATES1
(Metric tons, unless otherwise specified)
2012
| Source |  |  |  |  | January–
| table2 | 2011p | May | June | July | July
Production:
Primary:
Mine, recoverable | (2) | 1110000 | 91700 | 87600 | 88700 | 643000
Refinery:
Electrolytic, domestic and foreign | (4) | 545000 | 34400 | 29600 | 49400 | 266000
Electrowon | (4) | 449000 | 39900 | 36200 | 37200 | 271000
Total | (4) | 994000 | 74300 | 65800 | 86500 | 538000
Secondary recoverable copper:
Refineries | (5) | 37300 | 2940 | 3030 | 2810 | 21100
Ingot makers3 | (5) | 71500 | 5960 | 5960 | 5960 | 41700
Brass and wire-rod mills | (5) | 571000 | 48200 | 47400 | 46200 | 338000
Foundries, etc.3 | (5) | 46000 | 3830 | 3830 | 3830 | 26800
Smelter, total | (3) | 538000 | 29400 | 27600 | 49400 | 252000
Consumption:
Apparent | (8) | 1710000 | 138000 | 148000 | 160000 | 1040000
Refined (reported) | (7) | 1750000 | 153000 | 151000 | 143000 | 1050000
Purchased copper-base scrap | (9) | 924000 | 77400 | 76500 | 74300 | 543000
Stocks at end of period:
Total refined | (10) | 409000 | 235000 | 212000 | 200000 | 200000
Blister, etc. | (10) | 13000 | 15000 | 20200 | 18400 | 18400
Prices, U.S. producer cathode (cents per pound)4 | (11) | 405.854 | 362.86 | 340.586 | 349.728 | 369.113
Imports:5
Ore and concentrate6 | (13) | 15100 | 6 | 25 | 4 | 4450
Refined | (13) | 670000 | 52400 | 57200 | 53400 | 351000
Exports:5
Ore and concentrate6 | (14) | 252000 | 25200 | 28800 | 29900 | 171000
Refined | (14) | 40400 | 33000 | 10200 | 4940 | 140000
pPreliminary. -- Zero.
1Data are rounded to no more than three significant digits, except prices; may not add to totals shown.
2Numbers in parentheses refer to the tables where these data are located.
3Monthly data estimated based on 2010 monthly average.
4Source: Platts Metals Week.
5Source: U.S. Census Bureau.
6Copper content.

## T2
TABLE 2
MINE PRODUCTION OF RECOVERABLE COPPER IN THE UNITED STATES1
(Metric tons)
| Recoverable copper |  |  | Contained copper
Period | Arizona | Others2 | Total | Electrowon | Concentrates3 | Total
2011:p
July | 61900 | 30200 | 92200 | 36600 | 57800 | 94400
August | 65000 | 27300 | 92400 | 38100 | 56600 | 94700
September | 64400 | 27600 | 91900 | 37700 | 56500 | 94100
October | 66500 | 31800 | 98300 | 40400 | 60400 | 101000
November | 67100 | 35800 | 103000 | 41300 | 63800 | 105000
December | 65600 | 29300 | 94900 | 40200 | 56900 | 97100
January–December | 751000 | 361000 | 1110000 | 449000 | 690000 | 1140000
2012:
January | 62800 | 29600 | 92300 | 39200 | 55200 | 94400
February | 64500 | 27900 | 92500 | 39100 | 55600 | 94700
March | 65700 | 27100 | 92800 | 40900 | 54000 | 94900
April | 64500 | 32600 | 97100 | 38900 | 60500 | 99400
May | 65000 | 26700 | 91700 | 39900 | 54000 | 93900
June | 56500 | 31100 | 87600 | 36200 | 53400 | 89600
July | 60700 | 28000 | 88700 | 37200 | 53700 | 90800
January–July | 440000 | 203000 | 643000 | 271000 | 386000 | 658000
pPreliminary.
1Data are rounded to no more than three significant digits; may not add to totals shown.
2Includes production from Alaska, Idaho, Missouri, Montana, Nevada, New Mexico, and Utah.
3Includes copper content of precipitates and other metal concentrates.

## T3
TABLE 3
COPPER PRODUCED AT SMELTERS IN
THE UNITED STATES1, 2
(Metric tons, copper content)
Anode
Period | production
2011:p
July | 44100
August | 41100
September | 49500
October | 51900
November | 47900
December | 45600
January–December | 538000
2012:
January | 44800
February | 36800
March | 29500
April | 34100
May | 29400
June | 27600
July | 49400
January–July | 252000
pPreliminary.
1Includes blister and copper anode from primary or
secondary sources.
2Data are rounded to no more than three significant
digits; may not add to total shown.

## T4
TABLE 4
PRODUCTION OF REFINED COPPER, BY SOURCE AND METHOD OF RECOVERY1
(Metric tons)
Primary materials
| Electrolytically |  |  |  | Total
Period | refined2 | Electrowon | Total | Scrap | refined
2011:p
July | 39600 | 36600 | 76200 | 3030 | 79200
August | 38400 | 38100 | 76500 | 3200 | 79700
September | 53000 | 37700 | 90600 | 3010 | 93600
October | 46200 | 40400 | 86500 | 3110 | 89600
November | 50700 | 41300 | 92100 | 3010 | 95100
December | 53700 | 40200 | 93800 | 2630 | 96500
January–December | 545000 | 449000 | 994000 | 37300 | 1030000
2012:
January | 46200 | 39200 | 85400 | 3060 | 88500
February | 39900 | 39100 | 79000 | 3350 | 82400
March | 34600 | 40900 | 75500 | 2960 | 78400
April | 32400 | 38900 | 71300 | 2950 | 74200
May | 34400 | 39900 | 74300 | 2940 | 77300
June | 29600 | 36200 | 65800 | 3030 | 68800
July | 49400 | 37200 | 86500 | 2810 | 89300
January–July | 266000 | 271000 | 538000 | 21100 | 559000
pPreliminary.
1Data are rounded to no more than three significant digits; may not add to totals shown.
2From domestic and foreign source materials.

## T5
TABLE 5
COPPER RECOVERABLE IN UNALLOYED AND ALLOYED FORM FROM PURCHASED COPPER-BASE SCRAP1
(Metric tons, copper content)
| Refineries2 |  | Ingot makers3 |  | Brass and wire-rod mills |  | Foundries, etc.3
Period | New scrap | Old scrap | New scrap | Old scrap | New scrap | Old scrap | New scrap | Old scrap | Total4
2011:p
July | 1530 | 1500 | 972 | 4990 | 45200 | 1470 | 2730 | 1110 | 59500
August | 1650 | 1550 | 972 | 4990 | 44300 | 1420 | 2730 | 1110 | 58700
September | 1510 | 1500 | 972 | 4990 | 46900 | 1490 | 2730 | 1110 | 61200
October | 1590 | 1520 | 972 | 4990 | 44700 | 1500 | 2730 | 1110 | 59100
November | 1510 | 1500 | 972 | 4990 | 45500 | 1420 | 2730 | 1110 | 59700
December | 1180 | 1450 | 972 | 4990 | 45400 | 1480 | 2730 | 1110 | 59300
January–December | 18900 | 18400 | 11700 | 59800 | 553000 | 17600 | 32700 | 13300 | 726000
2012:
January | 1560 | 1510 | 972 | 4990 | 46700 | 1500 | 2730 | 1110 | 61000
February | 1780 | 1580 | 972 | 4990 | 47500 | 1490 | 2730 | 1110 | 62100
March | 1470 | 1490 | 972 | 4990 | 48800 | 1480 | 2730 | 1110 | 63100
April | 1460 | 1490 | 972 | 4990 | 47000 | 1480 | 2730 | 1110 | 61200
May | 1450 | 1480 | 972 | 4990 | 46700 | 1520 | 2730 | 1110 | 60900
June | 1530 | 1500 | 972 | 4990 | 44000 | 3330 | 2730 | 1110 | 60200
July | 1350 | 1460 | 972 | 4990 | 43000 | 3180 | 2730 | 1110 | 58800
January–July | 10600 | 10500 | 6800 | 34900 | 324000 | 14000 | 19100 | 7740 | 427000
pPreliminary.
1Data are rounded to no more than three significant digits; may not add to totals shown.
2Electrolytically refined and fire-refined from scrap based on source of material at smelter or refinery level.
3Monthly data and 2011 cumulative data estimated based on 2010 annual data.
4Does not include an estimate, based on reported 2010 data, of 2,510 tons per month from new scrap and 1,830 tons per month from old scrap, of copper
recovered from scrap other than copper-base.

## T6
TABLE 6
PRODUCTION, SHIPMENTS, AND STOCKS OF BRASS AND WIRE-ROD SEMIFABRICATES1
(Metric tons, gross weight)
| Production |  | Shipments |  | Stocks, end of period
Period | Brass mills | Wire-rod mills | Brass mills | Wire-rod mills | Brass mills | Wire-rod mills
2011:p
July | 76700 | 98200 | 76800 | 96200 | 29200 | 29500
August | 79400 | 104000 | 79300 | 107000 | 29300 | 25600
September | 79300 | 104000 | 77900 | 104000 | 30700 | 25100
October | 78100 | 106000 | 78400 | 110000 | 30300 | 21600
November | 77100 | 98600 | 77800 | 97400 | 29600 | 22800
December | 77900 | 91400 | 77600 | 87200 | 29900 | 27000
January–December | 951000 | 1250000 | 951000 | 1250000 | 29900 | 27000
2012:
January | 79400 | 112000 | 79300 | 115000 | 30000 | 24000
February | 79400 | 108000 | 79900 | 110000 | 29500 | 22100
March | 81500 | 117000 | 80800 | 112000 | 30200 | 26900
April | 78800 | 103000 | 78600 | 108000 | 30400 | 21000
May | 80000 | 112000 | 80700 | 111000 | 29600 | 21700
June | 79200 | 110000 | 79600 | 109000 | 29200 | 22600
July | 80300 | 104000 | 79000 | 105000 | 30500 | 21700
January–July | 559000 | 765000 | 558000 | 771000 | 30500 | 21700
pPreliminary.
1Data are rounded to no more than three significant digits; may not add to totals shown.

## T7
TABLE 7
CONSUMPTION OF REFINED COPPER1
(Metric tons)
| Brass | Wire-rod | Other
Period and item | mills | mills | plants2 | Total
2011:p
July | 36000 | 100000 | 4800 | 141000
August | 35700 | 107000 | 4800 | 148000
September | 35200 | 106000 | 4800 | 146000
October | 34300 | 107000 | 4800 | 146000
November | 36200 | 99500 | 4800 | 140000
December | 34200 | 89600 | 4800 | 129000
January–December | 430000 | 1270000 | 57600 | 1750000
2012:
January | 35800 | 111000 | 4800 | 152000
February | 35600 | 106000 | 4800 | 146000
March | 36100 | 117000 | 4800 | 158000
April | 36200 | 102000 | 4800 | 143000
May | 34900 | 113000 | 4800 | 153000
June | 36200 | 110000 | 4800 | 151000
July:
Cathodes | 26600 | 104000 | 1470 | 132000
Wire bars | -- | -- | W | W
Ingots and ingot bars | 1240 | -- | 1440 | 2680
Cakes and slabs | W | -- | W | W
Billets and other | 6720 | -- | 1900 | 8620
Total | 34600 | 104000 | 4800 | 143000
January–July | 249000 | 763000 | 33600 | 1050000
pPreliminary. W Withheld to avoid disclosing company proprietary data; included with "Billets and other." -- Zero.
1Data are rounded to no more than three significant digits; may not add to totals shown.
2Monthly and 2011 cumulative consumption data by ingot makers, chemical plants, foundries, and miscellaneous
manufacturers is estimated based on 2010 annual data.

## T8
TABLE 8
U.S. APPARENT CONSUMPTION OF COPPER1
(Metric tons)
| Refined copper | Copper in | Refined general | Refined | Stock change | Apparent
Period | production | old scrap2 | imports3 | exports3 | during period | consumption
2011:p
July | 76200 | 10900 | 68900 | 1850 | 9070 | 145000
August | 76500 | 10900 | 31300 | 5140 | 1160 | 112000
September | 90600 | 10900 | 64300 | 2140 | 7510 | 156000
October | 86500 | 10900 | 46700 | 2350 | 5660 | 136000
November | 92100 | 10800 | 49200 | 6870 | 3780 | 141000
December | 93800 | 10900 | 48800 | 4690 | 22300 | 126000
January–December | 994000 | 131000 | 649000 | 40400 | 25100 | 1710000
2012:
January | 85400 | 10900 | 37500 | 9610 | -16000 | 140000
February | 79000 | 11000 | 50400 | 18300 | -35200 | 157000
March | 75500 | 10900 | 46800 | 26000 | -48300 | 155000
April | 71300 | 10900 | 51300 | 37900 | -41500 | 137000
May | 74300 | 10900 | 52400 | 33000 | -32900 | 138000
June | 65800 | 12800 | 56900 | 10200 | -22600 | 148000
July | 86500 | 12600 | 53400 | 4940 | -12100 | 160000
January–July | 538000 | 80000 | 349000 | 140000 | -209000 | 1040000
pPreliminary.
1Data are rounded to no more than three significant digits; may not add to totals shown.
2Includes reported monthly production of copper from old scrap of copper-base, an estimate for annual reporters, and a monthly average of
copper from non-copper-base materials based on 2010 data.
3Source: U.S. Census Bureau.

## T9
TABLE 9
CONSUMPTION OF PURCHASED COPPER-BASE SCRAP1
(Metric tons, gross weight)
| Smelters |  |  |  | Brass and
| and refineries |  | Ingot makers2 |  | wire-rod mills3 |  | Foundries, etc.2 |  | Total scrap
Period | New scrap | Old scrap | New scrap | Old scrap | New scrap | Old scrap | New scrap | Old scrap | used
2011:p
July | 1570 | 1550 | 2880 | 6440 | 55900 | 1520 | 4020 | 1490 | 75400
August | 1720 | 1580 | 2880 | 6440 | 54900 | 1430 | 4020 | 1490 | 74400
September | 1560 | 1540 | 2880 | 6440 | 58200 | 1540 | 4020 | 1490 | 77600
October | 1640 | 1560 | 2880 | 6440 | 56000 | 1560 | 4020 | 1490 | 75600
November | 1560 | 1540 | 2880 | 6440 | 56600 | 1430 | 4020 | 1490 | 76000
December | 1250 | 1460 | 2880 | 6440 | 56800 | 1540 | 4020 | 1490 | 75900
January–December | 19700 | 18700 | 34500 | 77200 | 689000 | 18200 | 48200 | 17900 | 924000
2012:
January | 1600 | 1560 | 2330 | 6980 | 58000 | 1570 | 4020 | 1490 | 77600
February | 1850 | 1610 | 2330 | 6980 | 59300 | 1560 | 4020 | 1490 | 79100
March | 1520 | 1530 | 2330 | 6980 | 60900 | 1530 | 4020 | 1490 | 80300
April | 1510 | 1530 | 2330 | 6980 | 58300 | 1530 | 4020 | 1490 | 77700
May | 1500 | 1530 | 2330 | 6980 | 58000 | 1600 | 4020 | 1490 | 77400
June | 1570 | 1550 | 2330 | 6980 | 55100 | 3470 | 4020 | 1490 | 76500
July | 1390 | 1500 | 2330 | 6980 | 53300 | 3280 | 4020 | 1490 | 74300
January–July | 10900 | 10800 | 16300 | 48900 | 403000 | 14500 | 28100 | 10400 | 543000
pPreliminary.
1Data are rounded to no more than three significant digits; may not add to totals shown.
2Monthly data estimated from 2010 annual data.
3Consumption at brass and wire-rod mills assumed equal to receipts.

## T10
TABLE 10
COPPER STOCKS AT END OF PERIOD1
(Metric tons)
Refined copper
| Crude |  | Wire-rod |  |  |  |  | Total
Period | copper2 | Refineries3 | mills3 | Brass mills3 | Other4 | Comex | LME5 | refined
2011:p
July | 20100 | 5570 | 16400 | 8160 | 4380 | 75100 | 259000 | 368000
August | 13000 | 5990 | 20200 | 7440 | 4380 | 77500 | 254000 | 370000
September | 14300 | 7050 | 18100 | 7160 | 4380 | 79400 | 261000 | 377000
October | 18500 | 5890 | 16200 | 8690 | 4380 | 81600 | 266000 | 383000
November | 14500 | 7980 | 17200 | 6940 | 4380 | 79000 | 271000 | 387000
December | 13000 | 8360 | 24000 | 6850 | 4380 | 79800 | 286000 | 409000
2012:
January | 10900 | 8020 | 26400 | 7210 | 4380 | 80800 | 266000 | 393000
February | 14200 | 4360 | 26900 | 7160 | 4380 | 83100 | 232000 | 358000
March | 16500 | 3410 | 19500 | 6790 | 4380 | 78500 | 197000 | 309000
April | 19200 | 4370 | 14200 | 6450 | 4380 | 69000 | 170000 | 268000
May | 15000 | 4740 | 21700 | 6410 | 4380 | 54200 | 144000 | 235000
June | 20200 | 4400 | 17300 | 6580 | 4380 | 48400 | 131000 | 212000
July | 18400 | 4870 | 18900 | 7220 | 4380 | 43700 | 121000 | 200000
pPreliminary.
1Data are rounded to no more than three significant digits; may not add to totals shown.
2Copper content of blister and anode.
3Stocks of refined copper as reported; no estimates are made for nonrespondents.
4Monthly estimates based on reported and 2010 annual data, comprising stocks at ingot makers, chemical plants, foundries,
and miscellaneous manufacturers.
5London Metal Exchange Ltd., U.S. warehouses.

## T11
TABLE 11
AVERAGE PRICE OF COPPER IN THE UNITED STATES
AND ON THE LONDON METAL EXCHANGE
(Cents per pound)
| U.S. producers | Comex | LME
| delivered price | first | cash price
Period | cathode1 | position2 | Grade A
2011:
July | 445.951 | 440.125 | 436.301
August | 413.683 | 407.857 | 410.084
September | 379.602 | 373.776 | 377.131
October | 340.186 | 334.36 | 333.259
November | 350.045 | 344.219 | 342.524
December | 349.033 | 343.207 | 343.24
Year | 405.854 | 400.05 | 399.79
2012:
January | 372.691 | 366.865 | 364.824
February | 390.409 | 384.583 | 382.016
March | 389.774 | 383.948 | 383.582
April | 377.744 | 371.918 | 374.616
May | 362.86 | 357.034 | 359.212
June | 340.586 | 334.76 | 336.555
July | 349.728 | 343.902 | 344.217
January–July | 369.1131 | 363.2871 | 363.5746
1Listed as "U.S. producer cathode."
2Listed as "Comex high grade first position."
Source: Platts Metals Week.

## T12
TABLE 12
NEW YORK AVERAGE BUYING PRICES FOR COPPER SCRAP
(Cents per pound)
Dealers (New York)
Red brass
| Brass mills | Refiners | No. 2 | turnings and
Month | No. 1 scrap | No. 2 scrap | Scrap | borings
2011:
July | 426.65 | 396.95 | 335.25 | 197.5
August | 395.87 | 354.78 | 322.83 | 205
September | 363.48 | 329.52 | 304.29 | 201.19
October | 326.38 | 298.38 | 242.98 | 185
November | 334.2 | 308.75 | 269 | 185
December | 335.16 | 308.16 | 268.42 | 185
Year | 389.12 | 350.72 | 301.67 | 188.28
2012:
January | 357.75 | 330.55 | 277.5 | 189.25
February | 374 | 343.3 | 302.75 | 200
March | 375.55 | 340.45 | 307.5 | 200
April | 364.25 | 328.25 | 298.93 | 200
May | 350.36 | 315.05 | 295 | 197.05
June | 328.86 | 298.38 | 274.64 | 190
July | 340.29 | 310 | 277.5 | 190
January–July | 355.8657 | 323.7114 | 290.5457 | 195.1857
Source: American Metal Market.

## T13
TABLE 13
U.S. IMPORTS FOR CONSUMPTION OF COPPER (UNMANUFACTURED), BY CLASS1
(Metric tons, copper content)
| Ore and concentrate |  |  | Matte, ash, and precipitates |  |  | Blister and anodes |  |  | Refined
|  | 2012 |  |  | 2012 |  |  | 2012 |  |  | 2012
Country or |  |  | January– |  |  | January– |  |  | January– |  |  | January–
territory | 2011 | July | July | 2011 | July | July | 2011 | July | July | 2011 | July | July
Belgium | -- | -- | -- | 200 | -- | 73 | -- | -- | -- | 1 | -- | 6
Canada | 8430 | 4 | 48 | 239 | 20 | 147 | 2 | 2 | 11 | 138000 | 8530 | 69200
Chile | -- | -- | -- | -- | -- | -- | -- | -- | -- | 370000 | 37600 | 212000
China | -- | -- | -- | 79 | -- | 180 | (2) | -- | 1 | 203 | -- | 50
Finland | -- | -- | -- | -- | -- | -- | 310 | 54 | 194 | (2) | -- | --
Germany | -- | -- | 15 | 54 | -- | -- | (2) | -- | -- | 3020 | 107 | 1300
Japan | -- | -- | -- | (2) | 1 | 1 | 16 | (2) | 7 | 5540 | 279 | 2960
Mexico | 6710 | -- | 4380 | -- | 37 | 121 | -- | -- | -- | 97100 | 6410 | 55800
Netherlands | -- | -- | -- | 193 | 6 | 223 | 1 | -- | -- | (2) | -- | 6
Peru | -- | -- | -- | -- | -- | -- | -- | -- | -- | 55200 | 426 | 9240
Other | -- | -- | 9 | 218 | 19 | 74 | 142 | 19 | 135 | 884 | 37 | 233
Total | 15100 | 4 | 4450 | 983 | 83 | 819 | 471 | 75 | 348 | 670000 | 53400 | 351000
-- Zero.
1Data are rounded to no more than three significant digits; may not add to totals shown.
2Less than ½ unit.
Source: U.S. Census Bureau.

## T14
TABLE 14
U.S. EXPORTS OF COPPER (UNMANUFACTURED), BY CLASS1
(Metric tons, copper content)
| Ore and concentrate |  |  | Matte, ash, and precipitates |  |  | Blister and anodes |  |  | Refined
|  | 2012 |  |  | 2012 |  |  | 2012 |  |  | 2012
Country or |  |  | January– |  |  | January– |  |  | January– |  |  | January–
territory | 2011 | July | July | 2011 | July | July | 2011 | July | July | 2011 | July | July
Canada | 14300 | 963 | 7800 | 35900 | 3170 | 19700 | 4440 | 268 | 1630 | 3980 | 28 | 285
China | 97000 | 15000 | 56500 | 1190 | -- | 439 | 616 | 10 | 109 | 4460 | 243 | 98600
Germany | 110 | -- | 34 | 402 | 19 | 223 | 911 | 20 | 259 | 81 | -- | 14
Hong Kong | 17 | -- | -- | -- | -- | 4 | 1150 | 198 | 987 | 19 | 2 | 75
Italy | -- | -- | -- | -- | -- | -- | 176 | 2 | 109 | 1480 | 1 | 45
Japan | 22000 | -- | 4410 | 172 | -- | -- | 862 | 60 | 510 | 11 | 82 | 765
Korea, Republic of | -- | (2) | 7570 | -- | -- | -- | 761 | 130 | 537 | 104 | 76 | 76
Mexico | 114000 | 12900 | 74000 | -- | -- | -- | 255 | 7 | 103 | 27800 | 4480 | 38400
Singapore | -- | -- | -- | -- | -- | -- | 431 | 4 | 35 | -- | (2) | 3
Spain | 6 | -- | -- | -- | -- | -- | 228 | -- | 90 | 1040 | -- | 209
Sweden | -- | -- | -- | -- | -- | -- | 2 | -- | 10 | 384 | -- | 531
Switzerland | -- | -- | -- | -- | -- | -- | 21 | -- | 29 | 3 | -- | 3
Taiwan | 1 | -- | 4 | -- | -- | -- | 799 | 494 | 2650 | 7 | 1 | 4
Other | 4550 | 1040 | 20900 | 609 | -- | 97 | 3610 | 243 | 1620 | 1050 | 26 | 825
Total | 252000 | 29900 | 171000 | 38300 | 3180 | 20400 | 14300 | 1440 | 8670 | 40400 | 4940 | 140000
-- Zero.
1Data are rounded to no more than three significant digits; may not add to totals shown.
2Less than ½ unit.
Source: U.S. Census Bureau.

## T15
TABLE 15
U.S. COPPER SCRAP IMPORTS1
(Metric tons, gross weight)
| Unalloyed |  |  | Alloyed
|  | 2012 |  |  | 2012
Country or |  |  | January– |  |  | January–
territory | 2011 | July | July | 2011 | July | July
Canada | 14600 | 810 | 8150 | 34800 | 3100 | 19200
Chile | 39 | -- | 33 | 403 | 20 | 148
Costa Rica | 834 | 83 | 378 | 2300 | 131 | 958
Guatemala | 666 | 23 | 383 | 1960 | 233 | 1560
Honduras | 47 | -- | 40 | 1060 | 91 | 592
Jamaica | 95 | -- | -- | 325 | -- | --
Japan | 29 | -- | 10 | 33 | -- | --
Mexico | 8390 | 628 | 5660 | 28400 | 2130 | 15300
Nicaragua | 1080 | 41 | 582 | 968 | 66 | 471
Other | 4620 | 284 | 2590 | 9210 | 703 | 5230
Total | 30400 | 1870 | 17800 | 79400 | 6480 | 43500
-- Zero.
1Data are rounded to no more than three significant digits; may not add to totals shown.
Source: U.S. Census Bureau.

## T16
TABLE 16
U.S. COPPER SCRAP EXPORTS1
(Metric tons, gross weight)
| Unalloyed | [6 empty] | Alloyed
|  | 2012 | [6 empty] | 2012
|  | No. 1 |  | No. 2 |  | Other |  |  | Segregated |  | Unsegregated
Country or |  |  | January– |  | January– |  | January– |  |  | January– |  | January–
territory | 2011 | July | July | July | July | July | July | 2011 | July | July | July | July
Belgium | 14400 | 1250 | 9630 | 337 | 2250 | 117 | 1170 | 14300 | 138 | 1060 | 631 | 6680
Canada | 20400 | -- | -- | -- | -- | 1460 | 11600 | 38000 | 128 | 943 | 4250 | 26600
China | 383000 | 3300 | 28700 | 14300 | 101000 | 9140 | 70800 | 557000 | 19700 | 140000 | 22500 | 176000
Germany | 8470 | 1400 | 8500 | 218 | 1580 | 253 | 1230 | 13900 | 77 | 1300 | 763 | 7080
Hong Kong | 5970 | 10 | 332 | 424 | 1910 | -- | 951 | 29000 | 644 | 5100 | 2630 | 14200
India | 1690 | 120 | 177 | 134 | 759 | -- | 52 | 12200 | 472 | 5260 | 98 | 501
Japan | 8810 | 177 | 1600 | 143 | 996 | 441 | 3610 | 7480 | 77 | 2550 | 270 | 1220
Korea, Republic of | 19100 | 268 | 2440 | 468 | 4470 | 190 | 2280 | 17100 | 877 | 4020 | 114 | 676
Mexico | 3150 | -- | 328 | -- | 14 | 831 | 3120 | 7000 | 62 | 373 | 513 | 2850
Spain | 5170 | 59 | 1290 | 200 | 1570 | 129 | 232 | 11600 | 63 | 651 | 376 | 4210
Taiwan | 4170 | 82 | 452 | 217 | 1230 | -- | 179 | 3400 | 4 | 862 | 100 | 1420
Thailand | 491 | -- | 198 | -- | -- | 98 | 98 | 2040 | 80 | 322 | -- | 18
Other | 25200 | 1220 | 9640 | 693 | 5250 | 523 | 2530 | 25400 | 130 | 2510 | 1180 | 9160
Total | 501000 | 7890 | 63300 | 17100 | 121000 | 13200 | 97800 | 739000 | 22400 | 165000 | 33500 | 251000
-- Zero.
1Data are rounded to no more than three significant digits; may not add to totals shown.
Source: U.S. Census Bureau.