## Text
Copper in November 2013
This workbook includes an embedded Word document and 16 tables (See tabs below).
This icon is linked to an embedded text document.

## T1
TABLE 1
SALIENT STATISTICS OF THE COPPER INDUSTRY IN THE UNITED STATES1
(Metric tons, unless otherwise specified)
2013
| Source | [6 empty] | January–
| table2 | 2012p |  | September | October |  | November | November
Production:
Primary:
Mine, recoverable | (2) | 1170000 | r | 106000 | 106000 |  | 100000 | 1120000
Refinery:
Electrolytic, domestic and foreign | (4) | 491000 |  | 40600 | 49400 |  | 48200 | 466000
Electrowon | (4) | 471000 |  | 36800 | 41500 |  | 40800 | 432000
Total | (4) | 962000 |  | 77400 | 90800 |  | 88900 | 899000
Secondary recoverable copper:
Refineries | (5) | 39500 |  | 3780 | 3990 |  | 3970 | 42500
Ingot makers3 | (5) | 76400 |  | 6360 | 6360 |  | 6360 | 70000
Brass and wire-rod mills | (5) | 572000 |  | 46800 | 46200 |  | 45600 | 521000
Foundries, etc.3 | (5) | 57000 |  | 4750 | 4750 |  | 4750 | 52300
Smelter, total | (3) | 485000 |  | 49400 | 53600 |  | 55200 | 494000
Consumption:
Apparent | (8) | 1770000 |  | 136000 | 155000 | r | 128000 | 1640000
Refined (reported) | (7) | 1760000 |  | 152000 | 160000 |  | 146000 | 1690000
Purchased copper-base scrap | (9) | 946000 |  | 78300 | 77700 |  | 77000 | 870000
Stocks at end of period:
Total refined | (10) | 236000 |  | 276000 | 260000 | r | 250000 | 250000
Blister, etc. | (10) | 12300 |  | 11200 | 14200 |  | 14200 | 14200
Prices, U.S. producer cathode (cents per pound)4 | (11) | 367.276 |  | 333.154 | 334.059 |  | 327.461 | 339.935
Imports:5
Ore and concentrate6 | (13) | 6290 |  | -- | 3110 |  | (7) | 3180
Refined | (13) | 630000 |  | 42800 | 40300 |  | 33900 | 685000
Exports:5
Ore and concentrate6 | (14) | 301000 |  | 39900 | 25500 |  | 26800 | 325000
Refined | (14) | 159000 |  | 14900 | 10300 |  | 15200 | 95700
pPreliminary. rRevised. -- Zero.
1Data are rounded to no more than three significant digits, except prices; may not add to totals shown.
2Numbers in parentheses refer to the tables where these data are located.
3Monthly data estimated based on 2011 monthly average.
4Source: Platts Metals Week.
5Source: U.S. Census Bureau.
6Copper content.
7Less than ½ unit.

## T2
TABLE 2
MINE PRODUCTION OF RECOVERABLE COPPER IN THE UNITED STATES1
(Metric tons)
| Recoverable copper |  |  | Contained copper
Period | Arizona | Others2 | Total | Electrowon | Concentrates3 | Total
2012:p
November | 67500 | 43100 | 111000 | 41200 | 72100 | 113000
December | 64500 | 43300 | 108000 | 38400 | 72000 | 110000
January–December | 763000 | 404000 | 1170000 | 471000 | 723000 | 1190000
2013:
January | 65700 | 44100 | 110000 | 39400 | 73200 | 113000
February | 57700 | 32100 | 89800 | 34500 | 57200 | 91800
March | 66500 | 35700 | 102000 | 38800 | 65900 | 105000
April | 64100 | 28000 | 92200 | 39100 | 55300 | 94400
May | 70700 | 33900 | 105000 | 42300 | 64800 | 107000
June | 64600 | 37900 | 103000 | 40400 | 64600 | 105000
July | 67600 | 38700 | 106000 | 39800 | 69300 | 109000
August | 65100 | 38400 | 104000 | 38800 | 67100 | 106000
September | 66600 | 39500 | 106000 | 36800 | 72000 | 109000
October | 65500 | 40300 | 106000 | 41500 | 66900 | 108000
November | 61400 | 39000 | 100000 | 40800 | 62000 | 103000
January–November | 716000 | 408000 | 1120000 | 432000 | 718000 | 1150000
pPreliminary.
1Data are rounded to no more than three significant digits; may not add to totals shown.
2Includes production from Alaska, Idaho, Missouri, Montana, Nevada, New Mexico, and Utah.
3Includes copper content of precipitates and other metal concentrates.

## T3
TABLE 3
COPPER PRODUCED AT SMELTERS IN
THE UNITED STATES1, 2
(Metric tons, copper content)
Anode
Period | production
2012:p
November | 47200
December | 40800
January–December | 485000
2013:
January | 39000
February | 46600
March | 44000
April | 44100
May | 45000
June | 25000
July | 45600
August | 46800
September | 49400
October | 53600
November | 55200
January–November | 494000
pPreliminary.
1Includes blister and copper anode from primary or
secondary sources.
2Data are rounded to no more than three significant
digits; may not add to total shown.

## T4
TABLE 4
PRODUCTION OF REFINED COPPER, BY SOURCE AND METHOD OF RECOVERY1
(Metric tons)
Primary materials
| Electrolytically |  |  |  | Total
Period | refined2 | Electrowon | Total | Scrap | refined
2012:p
November | 47700 | 41200 | 88900 | 4010 | 92900
December | 48900 | 38400 | 87300 | 4010 | 91300
January–December | 491000 | 471000 | 962000 | 39500 | 1000000
2013:
January | 46100 | 39400 | 85500 | 3870 | 89400
February | 38000 | 34500 | 72600 | 3660 | 76200
March | 43200 | 38800 | 82000 | 3670 | 85700
April | 45500 | 39100 | 84600 | 3880 | 88500
May | 36600 | 42300 | 78900 | 4020 | 82900
June | 35900 | 40400 | 76300 | 4030 | 80300
July | 40200 | 39800 | 80000 | 3800 | 83800
August | 42800 | 38800 | 81500 | 3800 | 85300
September | 40600 | 36800 | 77400 | 3780 | 81200
October | 49400 | 41500 | 90800 | 3990 | 94800
November | 48200 | 40800 | 88900 | 3970 | 92900
January–November | 466000 | 432000 | 899000 | 42500 | 941000
pPreliminary.
1Data are rounded to no more than three significant digits; may not add to totals shown.
2From domestic and foreign source materials.

## T5
TABLE 5
COPPER RECOVERABLE IN UNALLOYED AND ALLOYED FORM FROM PURCHASED COPPER-BASE SCRAP1
(Metric tons, copper content)
| Refineries2 |  | Ingot makers3 |  | Brass and wire-rod mills |  | Foundries, etc.3
Period | New scrap | Old scrap | New scrap | Old scrap | New scrap | Old scrap | New scrap | Old scrap | Total4
2012:p
November | 1300 | 2710 | 981 | 5380 | 44100 | 3140 | 2790 | 1970 | 62400
December | 1420 | 2590 | 981 | 5380 | 42700 | 2500 | 2790 | 1970 | 60400
January–December | 17900 | 21600 | 11800 | 64600 | 544000 | 28300 | 33400 | 23600 | 745000
2013:
January | 1490 | 2380 | 981 | 5380 | 44800 | 3260 | 2790 | 1970 | 63100
February | 1320 | 2330 | 981 | 5380 | 44300 | 2870 | 2790 | 1970 | 61900
March | 1330 | 2340 | 981 | 5380 | 44100 | 2860 | 2790 | 1970 | 61700
April | 1500 | 2380 | 981 | 5380 | 45500 | 2990 | 2790 | 1970 | 63400
May | 1620 | 2410 | 981 | 5380 | 45500 | 3040 | 2790 | 1970 | 63600
June | 1620 | 2410 | 981 | 5380 | 44300 | 2930 | 2790 | 1970 | 62400
July | 1440 | 2360 | 981 | 5380 | 44200 | 2760 | 2790 | 1970 | 61900
August | 1440 | 2360 | 981 | 5380 | 46400 | 3040 | 2790 | 1970 | 64300
September | 1420 | 2360 | 981 | 5380 | 43900 | 2980 | 2790 | 1970 | 61700
October | 1590 | 2400 | 981 | 5380 | 43000 | 3220 | 2790 | 1970 | 61300
November | 1570 | 2400 | 981 | 5380 | 42600 | 2950 | 2790 | 1970 | 60600
January–November | 16300 | 26100 | 10800 | 59200 | 489000 | 32900 | 30700 | 21600 | 686000
pPreliminary.
1Data are rounded to no more than three significant digits; may not add to totals shown.
2Electrolytically refined and fire-refined from scrap based on source of material at smelter or refinery level.
3Monthly data and 2012 cumulative data estimated based on 2011 annual data.
4Does not include an estimate, based on reported 2011 data, of 2,640 tons per month from new scrap and 2,420 tons per month from old scrap, of copper
recovered from scrap other than copper-base.

## T6
TABLE 6
PRODUCTION, SHIPMENTS, AND STOCKS OF BRASS AND WIRE-ROD SEMIFABRICATES1
(Metric tons, gross weight)
| Production |  | Shipments |  | Stocks, end of period
Period | Brass mills | Wire-rod mills | Brass mills | Wire-rod mills | Brass mills | Wire-rod mills
2012:p
November | 76200 | 97300 | 77500 | 98300 | 30200 | 18000
December | 78300 | 87300 | 77100 | 77400 | 31400 | 27900
January–December | 953000 | 1280000 | 951000 | 1280000 | 31400 | 27900
2013:
January | 78400 | 105000 | 79500 | 115000 | 30400 | 17700
February | 77900 | 111000 | 78700 | 108000 | 29600 | 21000
March | 80100 | 114000 | 80800 | 112000 | 28900 | 22700
April | 82600 | 112000 | 82200 | 115000 | 29400 | 19600
May | 81300 | 115000 | 81400 | 115000 | 29300 | 20100
June | 80300 | 110000 | 79800 | 106000 | 29800 | 24400
July | 80000 | 109000 | 79300 | 113000 | 30500 | 20800
August | 80800 | 113000 | 80100 | 115000 | 31200 | 19500
September | 78900 | 116000 | 80000 | 116000 | 30100 | 22600
October | 74400 | 116000 | 73500 | 116000 | 27700 | 19400
November | 77300 | 105000 | 77600 | 107000 | 30700 | 17600
January–November | 872000 | 1230000 | 873000 | 1240000 | 30700 | 17600
pPreliminary.
1Data are rounded to no more than three significant digits; may not add to totals shown.

## T7
TABLE 7
CONSUMPTION OF REFINED COPPER1
(Metric tons)
| Brass | Wire-rod | Other
Period and item | mills | mills | plants2 | Total
2012:p
November | 34200 | 97700 | 5140 | 137000
December | 34600 | 86800 | 5140 | 127000
January–December | 424000 | 1280000 | 61600 | 1760000
2013:
January | 36300 | 104000 | 5140 | 146000
February | 37600 | 111000 | 5140 | 154000
March | 38100 | 114000 | 5140 | 157000
April | 38800 | 112000 | 5140 | 156000
May | 39300 | 115000 | 5140 | 159000
June | 41800 | 110000 | 5140 | 157000
July | 36000 | 110000 | 5140 | 151000
August | 39300 | 113000 | 5140 | 157000
September | 37000 | 110000 | 5140 | 152000
October | 37600 | 117000 | 5140 | 160000
November:
Cathodes | 27800 | 104000 | 1930 | 134000
Wire bars | -- | -- | W | W
Ingots and ingot bars | 1240 | -- | 1380 | 2620
Cakes and slabs | W | -- | W | W
Billets and other | 6690 | 508 | 1830 | 9030
Total | 35700 | 105000 | 5140 | 146000
January–November | 418000 | 1220000 | 56500 | 1690000
pPreliminary. W Withheld to avoid disclosing company proprietary data; included with "Billets and other." -- Zero.
1Data are rounded to no more than three significant digits; may not add to totals shown.
2Monthly and 2012 cumulative consumption data by ingot makers, chemical plants, foundries, and miscellaneous manufacturers
is estimated based on 2011 annual data.

## T8
TABLE 8
U.S. APPARENT CONSUMPTION OF COPPER1
(Metric tons)
| Refined copper | Copper in | Refined general | Refined | Stock change | Apparent
Period | production | old scrap2 | imports3 | exports3 | during period | consumption
2012:p
November | 88900 | 15600 | 64700 | 3320 | 9250 | 157000
December | 87300 | 14900 | 66100 | 2510 | 32400 | 133000
January–December | 962000 | 167000 | 628000 | 159000 | -173000 | 1770000
2013:
January | 85500 | 15400 | 86800 | 3540 | 25200 | 159000
February | 72600 | 15000 | 64600 | 5300 | 14700 | 132000
March | 82000 | 15800 | 87200 | 5110 | 32300 | 148000
April | 84600 | 15900 | 55100 | 5380 | 17500 | 133000
May | 78900 | 16000 | 83600 | 5740 | -9400 | 182000
June | 76300 | 16000 | 67100 | 4890 | -2760 | 157000
July | 80000 | 15900 | 69700 | 8270 | -7460 | 165000
August | 81500 | 16300 | 50200 | 17100 | -14800 | 146000
September | 77400 | 16000 | 42800 | 14900 | -15200 | 136000
October | 90800 | 15400 | 40300 | 10300 | -18600 | 155000
November | 88900 | 15100 | 33900 | 17700 | -7750 | 128000
January–November | 899000 | 173000 | 681000 | 98200 | 13800 | 1640000
pPreliminary.
1Data are rounded to no more than three significant digits; may not add to totals shown.
2Includes reported monthly production of copper from old scrap of copper-base, an estimate for annual reporters, and a monthly average of
copper from non-copper-base materials based on 2011 data.
3Source: U.S. Census Bureau.

## T9
TABLE 9
CONSUMPTION OF PURCHASED COPPER-BASE SCRAP1
(Metric tons, gross weight)
| Smelters |  |  |  | Brass and
| and refineries |  | Ingot makers2 |  | wire-rod mills3 |  | Foundries, etc.2 |  | Total scrap
Period | New scrap | Old scrap | New scrap | Old scrap | New scrap | Old scrap | New scrap | Old scrap | used
2012:p
November | 1530 | 2590 | 2400 | 7490 | 55200 | 3260 | 4330 | 2100 | 78900
December | 1500 | 2630 | 2400 | 7490 | 53700 | 2560 | 4330 | 2100 | 76700
January–December | 18900 | 21800 | 28800 | 89900 | 680000 | 29500 | 52000 | 25200 | 946000
2013:
January | 1540 | 2640 | 2400 | 7490 | 56700 | 3350 | 4300 | 2100 | 80500
February | 1360 | 2600 | 2400 | 7490 | 56000 | 2940 | 4300 | 2100 | 79100
March | 1370 | 2600 | 2400 | 7490 | 55200 | 2920 | 4300 | 2100 | 78400
April | 1550 | 2640 | 2400 | 7490 | 56600 | 3060 | 4300 | 2100 | 80200
May | 1700 | 2680 | 2400 | 7490 | 56500 | 3120 | 4300 | 2100 | 80300
June | 1670 | 2680 | 2400 | 7490 | 55500 | 3030 | 4300 | 2100 | 79200
July | 1480 | 2630 | 2400 | 7490 | 55000 | 2820 | 4300 | 2100 | 78200
August | 1480 | 2630 | 2400 | 7490 | 57500 | 3190 | 4300 | 2100 | 81100
September | 1470 | 2630 | 2400 | 7490 | 54900 | 3060 | 4300 | 2100 | 78300
October | 1710 | 2670 | 2400 | 7490 | 53700 | 3320 | 4300 | 2100 | 77700
November | 1700 | 2660 | 2400 | 7490 | 53300 | 3050 | 4300 | 2100 | 77000
January–November | 17000 | 29100 | 26400 | 82400 | 611000 | 33900 | 47300 | 23100 | 870000
pPreliminary.
1Data are rounded to no more than three significant digits; may not add to totals shown.
2Monthly data estimated from 2011 annual data.
3Consumption at brass and wire-rod mills assumed equal to receipts.

## T10
TABLE 10
COPPER STOCKS AT END OF PERIOD1
(Metric tons)
Refined copper
| Crude |  |  | Wire-rod | [5 empty] | Total
Period | copper2 | Refineries3 |  | mills3 | Brass mills3 |  | Other4 | Comex | LME5 | refined
2012:p
November | 18600 | 7760 |  | 28100 | 6300 |  | 4330 | 58400 | 98400 | 203000
December | 12300 | 12900 |  | 28100 | 6540 |  | 4330 | 64100 | 120000 | 236000
2013:
January | 8620 | 12500 |  | 31300 | 6370 |  | 4330 | 67200 | 139000 | 261000
February | 20100 | 12400 |  | 26300 | 6460 |  | 4330 | 68100 | 158000 | 276000
March | 17900 | 9350 |  | 23700 | 6090 |  | 4330 | 69200 | 195000 | 308000
April | 21800 | 6520 |  | 26200 | 6280 |  | 4330 | 77600 | 205000 | 325000
May | 28700 | 5870 |  | 24400 | 7150 | r | 4330 | 72400 | 202000 | 316000
June | 11500 | 7150 |  | 20800 | 7160 |  | 4330 | 65800 | 208000 | 313000
July | 12800 | 7880 |  | 14600 | 8230 | r | 4330 | 58600 | 213000 | 306000
August | 10700 | 8000 |  | 18100 | 6670 |  | 4330 | 33100 | 221000 | 291000
September | 11200 | 8780 |  | 20400 | 6830 |  | 4330 | 28200 | 207000 | 276000
October | 14200 | 7000 | r | 15700 | 5590 |  | 4330 | 23900 | 204000 | 260000 | r
November | 14200 | 8490 |  | 18300 | 6880 |  | 4330 | 17300 | 195000 | 250000
pPreliminary. rRevised.
1Data are rounded to no more than three significant digits; may not add to totals shown.
2Copper content of blister and anode.
3Stocks of refined copper as reported; no estimates are made for nonrespondents.
4Monthly estimates based on reported and 2011 annual data, comprising stocks at ingot makers, chemical plants, foundries,
and miscellaneous manufacturers.
5London Metal Exchange Ltd., U.S. warehouses.

## T11
TABLE 11
AVERAGE PRICE OF COPPER IN THE UNITED STATES
AND ON THE LONDON METAL EXCHANGE
(Cents per pound)
| U.S. producers | Comex | LME
| delivered price | first | cash price
Period | cathode1 | position2 | Grade A
2012:
November | 356.186 | 350.36 | 348.989
December | 368.189 | 362.363 | 361.154
Year | 367.276 | 361.45 | 360.58
2013:
January | 372.564 | 366.738 | 365.086
February | 372.471 | 366.645 | 366.049
March | 352.474 | 346.648 | 347.553
April | 333.544 | 327.718 | 326.721
May | 335.728 | 329.902 | 327.884
June | 323.771 | 317.945 | 317.683
July | 320.051 | 314.225 | 312.639
August | 334.008 | 328.182 | 325.764
September | 333.154 | 327.328 | 324.822
October | 334.059 | 328.233 | 326.0594
November | 327.461 | 321.635 | 320.5111
January–November | 339.935 | 334.109 | 332.7974
1Listed as "U.S. producer cathode."
2Listed as "Comex high grade first position."
Source: Platts Metals Week.

## T12
TABLE 12
NEW YORK AVERAGE BUYING PRICES FOR COPPER SCRAP
(Cents per pound)
Dealers (New York)
Red brass
| Brass mills | Refiners | No. 2 | turnings and
Month | No. 1 scrap | No. 2 scrap | Scrap | borings
2012:
November | 341.4 | 310.03 | 285.25 | 195.75
December | 356.06 | 325.89 | 294.44 | 196.94
Year | 354.19 | 322.35 | 289.91 | 195.35
2013:
January | 364 | 336 | 302.5 | 200
February | 359.05 | 331.05 | 301.97 | 199.74
March | 341.29 | 314.14 | 291.55 | 194.76
April | 324.64 | 298.55 | 267.5 | 187.5
May | 326.68 | 304.23 | 260.91 | 185.14
June | 315.6 | 292.95 | 269 | 186.1
July | 312.64 | 292 | 255.23 | 180
August | 327.14 | 305.95 | 260.55 | 182.68
September | 324.68 | 301.65 | 265 | 184.25
October | 325.83 | 301.57 | 274.63 | 189
November | 316.71 | 293.37 | 272.76 | 186.63
January–November | 330.7509 | 306.4964 | 274.6909 | 188.7091
Source: American Metal Market.

## T13
TABLE 13
U.S. IMPORTS FOR CONSUMPTION OF COPPER (UNMANUFACTURED), BY CLASS1
(Metric tons, copper content)
| Ore and concentrate |  |  | Matte, ash, and precipitates |  |  |  | Blister and anodes |  |  | Refined
|  | 2013 |  |  |  | 2013 |  |  | 2013 |  |  | 2013
Country or |  |  | January– |  |  |  | January– |  |  | January– |  |  | January–
territory | 2012 | November | November | 2012 |  | November | November | 2012 | November | November | 2012 | November | November
Belgium | 143 | -- | -- | 170 |  | 27 | 221 | -- | -- | -- | 384 | -- | 6
Brazil | -- | -- | -- | -- |  | -- | -- | -- | -- | -- | -- | -- | 4050
Canada | 186 | (2) | 58 | 224 | 6 | 9 | 192 | 12 | -- | 2 | 115000 | 13300 | 156000
Chile | -- | -- | -- | -- |  | -- | -- | -- | -- | -- | 402000 | 15200 | 434000
China | -- | (2) | 13 | 180 |  | -- | -- | 1 | -- | -- | 67 | 1 | 61
Finland | -- | -- | -- | -- |  | -- | -- | 260 | 37 | 222 | 137 | 112 | 649
Germany | 15 | -- | -- | -- |  | -- | -- | -- | -- | -- | 2230 | 116 | 1570
Japan | -- | -- | -- | 2 |  | 1 | 4 | 25 | (2) | 1 | 4700 | 293 | 4980
Mexico | 5940 | -- | 3110 | 369 |  | -- | 328 | -- | -- | -- | 88200 | 2560 | 59000
Netherlands | -- | -- | -- | 338 |  | -- | 65 | 3 | -- | (2) | 6 | -- | (2)
Peru | -- | -- | -- | -- |  | -- | -- | -- | -- | 511 | 16400 | -- | 10900
Other | 10 | -- | 2 | 218 |  | 10 | 164 | 253 | 18 | 111 | 789 | 2300 | 13600
Total | 6290 | (2) | 3180 | 1500 |  | 47 | 974 | 554 | 55 | 847 | 630000 | 33900 | 685000
-- Zero.
1Data are rounded to no more than three significant digits; may not add to totals shown.
2Less than ½ unit.
Source: U.S. Census Bureau.

## T14
TABLE 14
U.S. EXPORTS OF COPPER (UNMANUFACTURED), BY CLASS1
(Metric tons, copper content)
| Ore and concentrate |  |  | Matte, ash, and precipitates |  |  | Blister and anodes |  |  | Refined
|  | 2013 |  |  | 2013 |  |  | 2013 |  |  |  | 2013
Country or |  |  | January– |  |  | January– |  |  | January– |  |  |  | January–
territory | 2012 | November | November | 2012 | November | November | 2012 | November | November | 2012 |  | November | November
Canada | 13300 | 261 | 7100 | 34900 | 2260 | 26500 | 3100 | 214 | 2840 | 757 |  | 537 | 1640
China | 118000 | 9890 | 91300 | 460 | 457 | 574 | 149 | 20 | 193 | 100000 |  | 8960 | 43800
Germany | 104 | -- | 4 | 284 | -- | 62 | 409 | 20 | 551 | 84 |  | 11 | 75
Hong Kong | -- | -- | 1 | 4 | -- | -- | 1530 | 119 | 1380 | 84 |  | -- | 138
Italy | -- | -- | -- | -- | -- | -- | 189 | 15 | 219 | 47 |  | -- | --
Japan | 14100 | -- | 14000 | -- | 80 | 962 | 863 | 51 | 699 | 1410 |  | 357 | 2940
Korea, Republic of | 14400 | -- | 3200 | -- | -- | -- | 1090 | 78 | 937 | 105 |  | -- | --
Mexico | 120000 | 16600 | 204000 | -- | -- | -- | 164 | 4 | 135 | 54000 | 4660 | 5220 | 45700
Singapore | -- | -- | -- | 15 | -- | 113 | 62 | -- | 144 | 3 |  | -- | 2
Spain | (2) | -- | -- | -- | -- | -- | 110 | 20 | 99 | 209 |  | -- | 609
Sweden | -- | -- | -- | -- | -- | -- | 12 | -- | 1 | 638 |  | -- | 37
Switzerland | -- | -- | -- | -- | -- | -- | 45 | -- | 50 | 23 |  | 1 | 8
Taiwan | 4 | -- | 4 | -- | -- | -- | 3750 | 115 | 1630 | 4 |  | 3 | 107
Other | 21300 | 92 | 5650 | 212 | -- | 542 | 2430 | 161 | 1670 | 998 |  | 83 | 648
Total | 301000 | 26800 | 325000 | 35800 | 2800 | 28800 | 13900 | 817 | 10600 | 159000 |  | 15200 | 95700
-- Zero.
1Data are rounded to no more than three significant digits; may not add to totals shown.
2Less than ½ unit.
Source: U.S. Census Bureau.

## T15
TABLE 15
U.S. COPPER SCRAP IMPORTS1
(Metric tons, gross weight)
| Unalloyed |  |  | Alloyed
|  | 2013 |  |  | 2013
Country or |  |  | January– |  |  | January–
territory | 2012 | November | November | 2012 | November | November
Canada | 14300 | 1130 | 11900 | 32600 | 3820 | 28900
Chile | 42 | 4 | 48 | 192 | -- | 14
Costa Rica | 582 | 19 | 141 | 1750 | 238 | 1810
Guatemala | 558 | 77 | 460 | 2520 | 226 | 1790
Honduras | 53 | 5 | 12 | 1100 | 89 | 968
Japan | 20 | -- | 2 | (2) | 2 | 6
Mexico | 9040 | 841 | 8090 | 26500 | 3240 | 24800
Nicaragua | 921 | 81 | 694 | 660 | 59 | 345
Other | 4910 | 261 | 2920 | 8800 | 696 | 6370
Total | 30500 | 2420 | 24200 | 74100 | 8370 | 65000
-- Zero.
1Data are rounded to no more than three significant digits; may not add to totals shown.
2Less than ½ unit.
Source: U.S. Census Bureau.

## T16
TABLE 16
U.S. COPPER SCRAP EXPORTS1
(Metric tons, gross weight)
| Unalloyed | [6 empty] | Alloyed
|  | 2013 | [6 empty] | 2013
|  | No. 1 |  | No. 2 |  | Other |  |  | Segregated |  |  | Unsegregated
Country or |  |  | January– |  | January– |  | January– |  |  |  | January– |  |  | January–
territory | 2012 | November | November | November | November | November | November | 2012 | November |  | November | November |  | November
Belgium | 23900 | 494 | 11200 | 500 | 4280 | 261 | 1920 | 15700 | 406 |  | 2370 | 463 |  | 7900
Canada | 20000 | -- | -- | -- | -- | 1530 | 19700 | 41400 | 206 |  | 2220 | 2590 |  | 32400
China | 341000 | 6960 | 58700 | 13300 | 154000 | 7830 | 83200 | 539000 | 21300 |  | 221000 | 25200 |  | 264000
Germany | 22200 | 2520 | 18500 | 188 | 1450 | 914 | 6180 | 13400 | 38 |  | 886 | 608 |  | 6880
Hong Kong | 4820 | 110 | 1080 | 288 | 1870 | 907 | 4620 | 43900 | 652 | 3850 | 7030 | 2430 |  | 39000
India | 1260 | 83 | 317 | 100 | 332 | -- | 122 | 8880 | 763 |  | 5830 | 39 | 1590 | 1650
Japan | 9470 | 235 | 1140 | 269 | 1200 | 240 | 1270 | 8760 | 448 |  | 6740 | 481 |  | 6090
Korea, Republic of | 16400 | 648 | 5030 | 133 | 3020 | 99 | 1680 | 9750 | 482 |  | 8320 | 778 |  | 2680
Mexico | 3960 | -- | 1100 | 40 | 260 | -- | 405 | 5340 | 18 |  | 500 | 175 |  | 2980
Spain | 4270 | 177 | 2640 | -- | 739 | -- | 40 | 8070 | 79 |  | 275 | 940 |  | 7600
Taiwan | 2990 | 375 | 1970 | 51 | 2390 | -- | 19 | 3200 | 76 |  | 2040 | 849 |  | 5000
Thailand | 416 | 60 | 717 | -- | -- | 40 | 742 | 383 | 40 |  | 639 | -- |  | 124
Other | 29000 | 2070 | 16200 | 470 | 3950 | 206 | 2980 | 17800 | 2400 |  | 12500 | 470 |  | 8660
Total | 479000 | 13700 | 119000 | 15400 | 173000 | 12000 | 123000 | 716000 | 26900 |  | 270000 | 35100 |  | 385000
-- Zero.
1Data are rounded to no more than three significant digits; may not add to totals shown.
Source: U.S. Census Bureau.