## Text
Copper in January 2014
This workbook includes an embedded Word document and 16 tables (See tabs below).
This icon is linked to an embedded text document.

## T1
TABLE 1
SALIENT STATISTICS OF THE COPPER INDUSTRY IN THE UNITED STATES1
(Metric tons, unless otherwise specified)
2013
| Source | [5 empty] | January– |  | 2014
| table2 | 2012p | November |  | December |  | December |  | January
Production:
Primary:
Mine, recoverable | (2) | 1170000 | 105000 | r | 113000 | r | 1250000 | r | 115000
Refinery:
Electrolytic, domestic and foreign | (4) | 491000 | 48200 |  | 51900 |  | 518000 |  | 49800
Electrowon | (4) | 471000 | 40600 |  | 42800 |  | 475000 |  | 42300
Total | (4) | 962000 | 88800 |  | 94800 |  | 993000 |  | 92100
Secondary recoverable copper:
Refineries | (5) | 39500 | 3970 |  | 4450 |  | 46900 |  | 3860
Ingot makers3 | (5) | 76400 | 6300 | r | 6300 | r | 75500 | r | 6300
Brass and wire-rod mills | (5) | 572000 | 45200 |  | 43100 |  | 567000 |  | 48200
Foundries, etc.3 | (5) | 57000 | 4660 | r | 4660 | r | 56000 | r | 4660
Smelter, total | (3) | 485000 | 55400 |  | 54900 |  | 556000 |  | 55300
Consumption:
Apparent | (8) | 1770000 | 129000 | r | 136000 |  | 1770000 | r | 156000
Refined (reported) | (7) | 1760000 | 146000 |  | 138000 |  | 1830000 | r | 161000
Purchased copper-base scrap | (9) | 946000 | 76300 | r | 73700 | r | 943000 | r | 79400
Stocks at end of period:
Total refined | (10) | 236000 | 252000 |  | 257000 |  | 257000 |  | 240000
Blister, etc. | (10) | 12300 | 15300 |  | 12700 |  | 12700 |  | 13400
Prices, U.S. producers cathode (cents per pound)4 | (11) | 367.276 | 327.461 |  | 339.995 |  | 339.94 |  | 342.514
Imports:5
Ore and concentrate6 | (13) | 6290 | (7) |  | -- |  | 3180 |  | 43
Refined | (13) | 630000 | 33900 |  | 48500 |  | 734000 |  | 42900
Exports:5
Ore and concentrate6 | (14) | 301000 | 26800 |  | 22700 |  | 348000 |  | 27000
Refined | (14) | 159000 | 15200 |  | 17700 |  | 113000 |  | 9420
pPreliminary. rRevised. -- Zero.
1Data are rounded to no more than three significant digits, except prices; may not add to totals shown.
2Numbers in parentheses refer to the tables where these data are located.
3Monthly data estimated based on 2012 monthly average.
4Source: Platts Metals Week.
5Source: U.S. Census Bureau.
6Copper content.
7Less than ½ unit.

## T2
TABLE 2
MINE PRODUCTION OF RECOVERABLE COPPER IN THE UNITED STATES1
(Metric tons)
| Recoverable copper |  |  |  |  | Contained copper
Period | Arizona |  | Others2 | Total |  | Electrowon | Concentrates3 |  | Total
2013:p
January | 65700 |  | 44100 | 110000 |  | 39300 | 73200 |  | 113000
February | 57700 |  | 32100 | 89800 |  | 34500 | 57200 |  | 91800
March | 66500 |  | 35700 | 102000 |  | 38800 | 65900 |  | 105000
April | 64100 |  | 28000 | 92200 |  | 39100 | 55300 |  | 94400
May | 70700 |  | 33900 | 105000 |  | 42300 | 64800 |  | 107000
June | 64600 |  | 37900 | 103000 |  | 40400 | 64600 |  | 105000
July | 68200 |  | 39200 | 107000 |  | 39800 | 70400 |  | 110000
August | 65100 |  | 38900 | 104000 |  | 38800 | 67600 |  | 106000
September | 66600 |  | 38300 | 105000 |  | 36700 | 70800 |  | 108000
October | 68500 | r | 44100 | 113000 | r | 41500 | 73900 | r | 115000 | r
November | 65900 | r | 39300 | 105000 | r | 40600 | 67100 | r | 108000 | r
December | 71300 | r | 41700 | 113000 | r | 42800 | 72800 | r | 116000 | r
January–December | 795000 | r | 453000 | 1250000 | r | 475000 | 804000 | r | 1280000 | r
2014, January | 69500 |  | 45800 | 115000 |  | 42300 | 75600 |  | 118000
pPreliminary. rRevised.
1Data are rounded to no more than three significant digits; may not add to totals shown.
2Includes production from Alaska, Idaho, Missouri, Montana, Nevada, New Mexico, and Utah.
3Includes copper content of precipitates and other metal concentrates.

## T3
TABLE 3
COPPER PRODUCED AT SMELTERS IN
THE UNITED STATES1, 2
(Metric tons, copper content)
Anode
Period | production
2013:p
January | 39000
February | 46600
March | 44000
April | 44100
May | 45000
June | 25000
July | 45600
August | 46800
September | 50800
October | 58600
November | 55400
December | 54900
January–December | 556000
2014, January | 55300
pPreliminary.
1Includes blister and copper anode from primary or
secondary sources.
2Data are rounded to no more than three significant
digits; may not add to total shown.

## T4
TABLE 4
PRODUCTION OF REFINED COPPER, BY SOURCE AND METHOD OF RECOVERY1
(Metric tons)
Primary materials
| Electrolytically |  |  |  | Total
Period | refined2 | Electrowon | Total | Scrap | refined
2013:p
January | 46100 | 39300 | 85400 | 3870 | 89300
February | 38000 | 34500 | 72600 | 3660 | 76200
March | 43200 | 38800 | 82000 | 3670 | 85700
April | 45500 | 39100 | 84600 | 3880 | 88500
May | 36600 | 42300 | 78900 | 4020 | 83000
June | 35900 | 40400 | 76300 | 4030 | 80300
July | 40200 | 39800 | 80000 | 3800 | 83800
August | 42800 | 38800 | 81500 | 3800 | 85300
September | 40600 | 36700 | 77300 | 3780 | 81100
October | 49400 | 41500 | 90800 | 3990 | 94800
November | 48200 | 40600 | 88800 | 3970 | 92800
December | 51900 | 42800 | 94800 | 4450 | 99200
January–December | 518000 | 475000 | 993000 | 46900 | 1040000
2014, January | 49800 | 42300 | 92100 | 3860 | 96000
pPreliminary.
1Data are rounded to no more than three significant digits; may not add to totals shown.
2From domestic and foreign source materials.

## T5
TABLE 5
COPPER RECOVERABLE IN UNALLOYED AND ALLOYED FORM FROM PURCHASED COPPER-BASE SCRAP1
(Metric tons, copper content)
| Refineries2 |  | Ingot makers3 |  |  |  | Brass and wire-rod mills |  | Foundries, etc.3
Period | New scrap | Old scrap | New scrap |  | Old scrap |  | New scrap | Old scrap | New scrap |  | Old scrap |  | Total4
2013:p
January | 1490 | 2380 | 986 | r | 5310 | r | 44800 | 3260 | 2980 | r | 1690 | r | 62900 | r
February | 1320 | 2330 | 986 | r | 5310 | r | 44300 | 2870 | 2980 | r | 1690 | r | 61800 | r
March | 1330 | 2340 | 986 | r | 5310 | r | 44100 | 2860 | 2980 | r | 1690 | r | 61600 | r
April | 1500 | 2380 | 986 | r | 5310 | r | 45500 | 2990 | 2980 | r | 1690 | r | 63300 | r
May | 1620 | 2410 | 986 | r | 5310 | r | 45500 | 3040 | 2980 | r | 1690 | r | 63500 | r
June | 1620 | 2410 | 986 | r | 5310 | r | 44300 | 2930 | 2980 | r | 1690 | r | 62200 | r
July | 1440 | 2360 | 986 | r | 5310 | r | 44200 | 2760 | 2980 | r | 1690 | r | 61800 | r
August | 1440 | 2360 | 986 | r | 5310 | r | 46400 | 3040 | 2980 | r | 1690 | r | 64200 | r
September | 1420 | 2360 | 986 | r | 5310 | r | 43900 | 2980 | 2980 | r | 1690 | r | 61600 | r
October | 1590 | 2400 | 986 | r | 5310 | r | 45400 | 3220 | 2980 | r | 1690 | r | 63600 | r
November | 1570 | 2400 | 986 | r | 5310 | r | 42200 | 2950 | 2980 | r | 1690 | r | 60100 | r
December | 1210 | 3250 | 986 | r | 5310 | r | 40500 | 2670 | 2980 | r | 1690 | r | 58500 | r
January–December | 17500 | 29400 | 11800 |  | 63700 | r | 531000 | 35500 | 35700 | r | 20200 | r | 745000 | r
2014, January | 1450 | 2410 | 986 |  | 5310 |  | 44600 | 3630 | 2980 |  | 1690 |  | 63000
pPreliminary. rRevised.
1Data are rounded to no more than three significant digits; may not add to totals shown.
2Electrolytically refined and fire-refined from scrap based on source of material at smelter or refinery level.
3Monthly data and 2013 cumulative data estimated based on 2012 annual data.
4Does not include an estimate, based on reported 2012 data, of 2,740 tons per month from new scrap and 2,550 tons per month from old scrap, of copper
recovered from scrap other than copper-base.

## T6
TABLE 6
PRODUCTION, SHIPMENTS, AND STOCKS OF BRASS AND WIRE-ROD SEMIFABRICATES1
(Metric tons, gross weight)
| Production |  | Shipments |  | Stocks, end of period
Period | Brass mills | Wire-rod mills | Brass mills | Wire-rod mills | Brass mills | Wire-rod mills
2013:p
January | 78400 | 105000 | 79500 | 115000 | 30400 | 17700
February | 77900 | 111000 | 78700 | 108000 | 29600 | 21000
March | 80100 | 114000 | 80800 | 112000 | 28900 | 22700
April | 82600 | 112000 | 82200 | 115000 | 29400 | 19600
May | 81300 | 115000 | 81400 | 115000 | 29300 | 20100
June | 80300 | 110000 | 79800 | 106000 | 29800 | 24400
July | 80000 | 109000 | 79300 | 113000 | 30500 | 20800
August | 80800 | 113000 | 80100 | 115000 | 31200 | 19500
September | 78900 | 116000 | 80000 | 116000 | 30100 | 22600
October | 76600 | 116000 | 75400 | 116000 | 28000 | 19400
November | 76100 | 105000 | 77500 | 107000 | 30000 | 17600
December | 75000 | 97300 | 75100 | 94800 | 30000 | 20100
January–December | 948000 | 1320000 | 950000 | 1330000 | 30000 | 20100
2014, January | 78000 | 118000 | 78600 | 112000 | 29400 | 26000
pPreliminary.
1Data are rounded to no more than three significant digits; may not add to totals shown.

## T7
TABLE 7
CONSUMPTION OF REFINED COPPER1
(Metric tons)
| Brass | Wire-rod | Other
Period and item | mills | mills | plants2 |  | Total
2013:p
January | 36300 | 104000 | 4910 | r | 146000
February | 37600 | 111000 | 4910 | r | 154000
March | 38100 | 114000 | 4910 | r | 157000
April | 38800 | 112000 | 4910 | r | 156000
May | 39300 | 115000 | 4910 | r | 159000
June | 41800 | 110000 | 4910 | r | 157000
July | 36000 | 110000 | 4910 | r | 151000
August | 39300 | 113000 | 4910 | r | 157000
September | 37000 | 110000 | 4910 | r | 152000
October | 40200 | 117000 | 4910 | r | 162000
November | 36400 | 105000 | 4910 | r | 146000
December: | 36600 | 96300 | 4910 | r | 138000
January–December | 457000 | 1320000 | 59000 | r | 1830000 | r
2014:
January:
Cathodes | 31000 | 117000 | 1740 |  | 150000
Wire bars | -- | -- | W |  | W
Ingots and ingot bars | 1240 | -- | 1310 |  | 2550
Cakes and slabs | W | -- | W |  | W
Billets and other | 6700 | 508 | 1870 |  | 9080
Total | 39000 | 117000 | 4910 |  | 161000
pPreliminary. rRevised. W Withheld to avoid disclosing company proprietary data; included with "Billets and other." -- Zero.
1Data are rounded to no more than three significant digits; may not add to totals shown.
2Monthly and 2013 cumulative consumption data by ingot makers, chemical plants, foundries, and miscellaneous manufacturers
is estimated based on 2012 annual data.

## T8
TABLE 8
U.S. APPARENT CONSUMPTION OF COPPER1
(Metric tons)
| Refined copper | Copper in |  | Refined general | Refined | Stock change | Apparent
Period | production | old scrap2 |  | imports3 | exports3 | during period | consumption
2013:p
January | 85500 | 15200 | r | 86800 | 3540 | 25200 | 159000
February | 72600 | 14700 | r | 64600 | 5300 | 14700 | 132000
March | 82000 | 14700 | r | 87200 | 5110 | 32300 | 147000 | r
April | 84600 | 14900 | r | 55100 | 5380 | 17500 | 132000 | r
May | 78900 | 15000 | r | 83600 | 5740 | -9190 | 181000 | r
June | 76300 | 14900 | r | 67100 | 4890 | -2980 | 156000 | r
July | 80000 | 14700 | r | 69700 | 8270 | -7070 | 163000 | r
August | 81500 | 14900 | r | 50200 | 17100 | -15200 | 145000 | r
September | 77400 | 14900 | r | 42800 | 14900 | -15200 | 135000 | r
October | 90800 | 15200 | r | 40300 | 10300 | -16200 | 152000
November | 88800 | 14900 | r | 33500 | 15200 | -7510 | 129000 | r
December | 94800 | 15500 | r | 48500 | 17700 | 5130 | 136000
January–December | 993000 | 179000 | r | 729000 | 113000 | 21600 | 1770000 | r
2014, January | 92100 | 15600 |  | 40700 | 9420 | -17500 | 156000
pPreliminary. rRevised.
1Data are rounded to no more than three significant digits; may not add to totals shown.
2Includes reported monthly production of copper from old scrap of copper-base, an estimate for annual reporters, and a monthly average of
copper from non-copper-base materials based on 2012 data.
3Source: U.S. Census Bureau.

## T9
TABLE 9
CONSUMPTION OF PURCHASED COPPER-BASE SCRAP1
(Metric tons, gross weight)
| Smelters | [5 empty] | Brass and
| and refineries |  | Ingot makers2 |  |  |  | wire-rod mills3 |  | Foundries, etc.2 |  |  |  | Total scrap
Period | New scrap | Old scrap | New scrap |  | Old scrap |  | New scrap | Old scrap | New scrap |  | Old scrap |  | used
2013:p
January | 1540 | 2640 | 2310 | r | 7410 | r | 56700 | 3350 | 4530 | r | 1800 | r | 80200 | r
February | 1360 | 2600 | 2310 | r | 7410 | r | 56000 | 2940 | 4530 | r | 1800 | r | 78900 | r
March | 1370 | 2600 | 2310 | r | 7410 | r | 55200 | 2920 | 4530 | r | 1800 | r | 78100 | r
April | 1550 | 2640 | 2310 | r | 7410 | r | 56600 | 3060 | 4530 | r | 1800 | r | 79900 | r
May | 1700 | 2680 | 2310 | r | 7410 | r | 56500 | 3120 | 4530 | r | 1800 | r | 80100 | r
June | 1670 | 2680 | 2310 | r | 7410 | r | 55500 | 3030 | 4530 | r | 1800 | r | 78900 | r
July | 1480 | 2630 | 2310 | r | 7410 | r | 55000 | 2820 | 4530 | r | 1800 | r | 78000 | r
August | 1480 | 2630 | 2310 | r | 7410 | r | 57500 | 3190 | 4530 | r | 1800 | r | 80800 | r
September | 1470 | 2630 | 2310 | r | 7410 | r | 54900 | 3060 | 4530 | r | 1800 | r | 78100 | r
October | 1710 | 2670 | 2310 | r | 7410 | r | 56600 | 3320 | 4530 | r | 1800 | r | 80300 | r
November | 1700 | 2660 | 2310 | r | 7410 | r | 52800 | 3050 | 4530 | r | 1800 | r | 76300 | r
December | 1300 | 2570 | 2310 | r | 7410 | r | 51000 | 2750 | 4530 | r | 1800 | r | 73700 | r
January–December | 18300 | 31600 | 27700 | r | 88900 | r | 664000 | 36600 | 54300 | r | 21600 | r | 943000 | r
2014, January | 1540 | 2630 | 2310 |  | 7410 |  | 55500 | 3760 | 4530 |  | 1800 |  | 79400
pPreliminary. rRevised.
1Data are rounded to no more than three significant digits; may not add to totals shown.
2Monthly data estimated from 2012 annual data.
3Consumption at brass and wire-rod mills assumed equal to receipts.

## T10
TABLE 10
COPPER STOCKS AT END OF PERIOD1
(Metric tons)
Refined copper
| Crude |  | Wire-rod | [6 empty] | Total
Period | copper2 | Refineries3 | mills3 | Brass mills3 | Other4 |  | Comex |  | LME5 | refined
2013:p
January | 8620 | 12500 | 31300 | 6370 | 4180 | r | 67200 |  | 139000 | 261000
February | 20100 | 12400 | 26300 | 6460 | 4180 | r | 68100 |  | 158000 | 275000 | r
March | 17900 | 9350 | 23700 | 6090 | 4180 | r | 69200 |  | 195000 | 308000
April | 21800 | 6520 | 26200 | 6280 | 4180 | r | 77600 |  | 205000 | 325000
May | 28700 | 5870 | 24400 | 7150 | 4180 | r | 72400 |  | 202000 | 316000
June | 11500 | 7150 | 20800 | 7160 | 4180 | r | 65800 | r | 208000 | 313000 | r
July | 12800 | 7880 | 14600 | 8230 | 4180 | r | 58600 |  | 213000 | 306000
August | 10700 | 8000 | 18100 | 6670 | 4180 | r | 33100 |  | 221000 | 291000
September | 11200 | 8780 | 20400 | 6830 | 4180 | r | 28200 |  | 207000 | 276000
October | 14200 | 7000 | 15700 | 5200 | 4180 | r | 23900 |  | 204000 | 260000
November | 15300 | 8490 | 18300 | 6730 | 4180 | r | 19300 |  | 195000 | 252000
December | 12700 | 15000 | 31300 | 6710 | 4180 | r | 15000 |  | 185000 | 257000
2014, January | 13400 | 6680 | 34600 | 6250 | 4180 |  | 17200 |  | 171000 | 240000
pPreliminary. rRevised.
1Data are rounded to no more than three significant digits; may not add to totals shown.
2Copper content of blister and anode.
3Stocks of refined copper as reported; no estimates are made for nonrespondents.
4Monthly estimates based on reported and 2012 annual data, comprising stocks at ingot makers, chemical plants, foundries,
and miscellaneous manufacturers.
5London Metal Exchange Ltd., U.S. warehouses.

## T11
TABLE 11
AVERAGE PRICE OF COPPER IN THE UNITED STATES
AND ON THE LONDON METAL EXCHANGE
(Cents per pound)
| U.S. |  | Comex | LME
| producers |  | first | cash price
Period | cathode1 |  | position2 | Grade A
2013:
January | 372.564 |  | 366.738 | 365.086
February | 372.471 |  | 366.645 | 366.049
March | 352.474 |  | 346.648 | 347.553
April | 333.544 |  | 327.718 | 326.721
May | 335.728 |  | 329.902 | 327.884
June | 323.771 |  | 317.945 | 317.683
July | 320.051 |  | 314.225 | 312.639
August | 334.008 |  | 328.182 | 325.764
September | 333.154 |  | 327.328 | 324.822
October | 334.059 |  | 328.233 | 326.0594
November | 327.461 |  | 321.635 | 320.5111
December | 339.995 |  | 334.169 | 326.702
Year | 339.94 |  | 334.114 | 332.2895
2014, January | 342.514 | 3 | 335.514 | 330.865
1Listed as "U.S. producer cathode."
2Listed as "Comex high grade first position."
3Sum of "Comex high grade first position" and "NY Dealer Premium Cathodes."
Source: Platts Metals Week.

## T12
TABLE 12
NEW YORK AVERAGE BUYING PRICES FOR COPPER SCRAP
(Cents per pound)
Dealers (New York)
Red brass
| Brass mills | Refiners | No. 2 | turnings and
Month | No. 1 scrap | No. 2 scrap | Scrap | borings
2013:
January | 364 | 336 | 302.5 | 200
February | 359.05 | 331.05 | 301.97 | 199.74
March | 341.29 | 314.14 | 291.55 | 194.76
April | 324.64 | 298.55 | 267.5 | 187.5
May | 326.68 | 304.23 | 260.91 | 185.14
June | 315.6 | 292.95 | 269 | 186.1
July | 312.64 | 292 | 255.23 | 180
August | 327.14 | 305.95 | 260.55 | 182.68
September | 324.68 | 301.65 | 265 | 184.25
October | 325.83 | 301.57 | 274.63 | 189
November | 316.71 | 293.37 | 272.76 | 186.63
December | 324.76 | 303.58 | 277.76 | 184
Year | 330.2517 | 306.2533 | 274.9467 | 188.3167
2014, January | 325.95 | 304.1 | 287.02 | 187
Source: American Metal Market.

## T13
TABLE 13
U.S. IMPORTS FOR CONSUMPTION OF COPPER (UNMANUFACTURED), BY CLASS1
(Metric tons, copper content)
| Ore and concentrate |  | Matte, ash, and precipitates |  |  | Blister and anodes |  | Refined
Country or |  | 2014 |  |  | 2014 |  | 2014 |  | 2014
territory | 2013 | January | 2013 |  | January | 2013 | January | 2013 | January
Belgium | -- | 42 | 248 |  | -- | -- | -- | 18 | --
Brazil | -- | -- | -- |  | -- | -- | -- | 4050 | --
Canada | 58 | -- | 212 | 6 | 59 | 2 | (2) | 170000 | 16300
Chile | -- | -- | -- |  | -- | -- | -- | 465000 | 21900
China | 13 | 1 | -- |  | -- | -- | -- | 73 | 17
Finland | -- | -- | -- |  | -- | 239 | 17 | 724 | 37
Germany | -- | -- | (2) |  | -- | -- | -- | 1670 | 48
Japan | -- | -- | 6 |  | -- | 1 | (2) | 5380 | 409
Mexico | 3110 | -- | 361 |  | 15 | -- | -- | 60900 | 1770
Netherlands | -- | -- | 65 |  | -- | (2) | (2) | (2) | --
Peru | -- | -- | -- |  | -- | 511 | -- | 11000 | 50
Other | 2 | -- | 173 |  | 12 | 112 | 19 | 14200 | 2320
Total | 3180 | 43 | 1070 |  | 86 | 865 | 36 | 734000 | 42900
-- Zero.
1Data are rounded to no more than three significant digits; may not add to totals shown.
2Less than ½ unit.
Source: U.S. Census Bureau.

## T14
TABLE 14
U.S. EXPORTS OF COPPER (UNMANUFACTURED), BY CLASS1
(Metric tons, copper content)
| Ore and concentrate |  |  | Matte, ash, and precipitates |  | Blister and anodes |  | Refined
Country or |  | 2014 |  |  | 2014 |  | 2014 |  |  | 2014
territory | 2013 | January |  | 2013 | January | 2013 | January | 2013 |  | January
Canada | 8200 | 265 |  | 28900 | 1400 | 2990 | 291 | 1870 |  | 1310
China | 96400 | 7960 |  | 574 | -- | 213 | 4 | 57100 |  | 901
Germany | 4 | -- |  | 62 | -- | 570 | -- | 75 |  | 2
Hong Kong | 1 | -- |  | -- | -- | 1460 | 99 | 147 |  | 3
Italy | -- | -- |  | -- | -- | 239 | -- | -- |  | --
Japan | 16800 | -- |  | 962 | -- | 719 | -- | 3300 |  | 237
Korea, Republic of | 3210 | -- |  | -- | -- | 1030 | 100 | -- |  | 54
Mexico | 218000 | 18800 | 18800 | -- | -- | 138 | 10 | 49500 | 4660 | 5480
Singapore | -- | -- |  | 133 | 13 | 148 | 10 | 2 |  | (2)
Spain | -- | -- |  | -- | -- | 119 | 40 | 609 |  | --
Sweden | -- | -- |  | -- | -- | 20 | -- | 37 |  | --
Switzerland | -- | -- |  | -- | -- | 50 | -- | 8 |  | --
Taiwan | 4 | -- |  | -- | -- | 1710 | 77 | 109 |  | 1
Other | 5660 | 28 |  | 543 | -- | 1770 | 157 | 665 |  | 1420
Total | 348000 | 27000 |  | 31200 | 1410 | 11200 | 788 | 113000 |  | 9420
-- Zero.
1Data are rounded to no more than three significant digits; may not add to totals shown.
2Less than ½ unit.
Source: U.S. Census Bureau.

## T15
TABLE 15
U.S. COPPER SCRAP IMPORTS1
(Metric tons, gross weight)
| Unalloyed |  | Alloyed
Country or |  | 2014 |  | 2014
territory | 2013 | January | 2013 | January
Canada | 14400 | 1170 | 34200 | 3610
Chile | 48 | -- | 34 | --
Costa Rica | 172 | 26 | 2140 | 133
Guatemala | 598 | 47 | 2260 | 199
Honduras | 12 | -- | 1140 | 87
Japan | 2 | -- | 6 | 9
Mexico | 9450 | 951 | 29900 | 2790
Nicaragua | 830 | 68 | 391 | 26
Other | 3560 | 307 | 7210 | 347
Total | 29100 | 2570 | 77300 | 7190
-- Zero.
1Data are rounded to no more than three significant digits; may not add to totals shown.
Source: U.S. Census Bureau.

## T16
TABLE 16
U.S. COPPER SCRAP EXPORTS1
(Metric tons, gross weight)
| Unalloyed |  |  |  | Alloyed
|  | 2014 |  |  |  | 2014
Country or |  | No. 1 | No. 2 | Other |  | Segregated |  | Unsegregated
territory | 2013 | January | January | January | 2013 | January |  | January
Belgium | 18400 | 331 | 256 | 176 | 10900 | 102 |  | 495
Canada | 20900 | -- | -- | 1780 | 36600 | 347 |  | 2960
China | 320000 | 5300 | 11500 | 7750 | 523000 | 14500 |  | 21300
Germany | 28800 | 1160 | 102 | 1130 | 8440 | 20 |  | 516
Hong Kong | 8160 | 65 | 243 | 547 | 48600 | 425 | 3850 | 2430
India | 873 | 315 | -- | 60 | 8270 | 784 |  | 101
Japan | 4080 | 168 | 268 | 119 | 14000 | 429 |  | 392
Korea, Republic of | 10600 | 797 | 307 | 146 | 12100 | 429 |  | 392
Mexico | 1780 | 7 | -- | -- | 3580 | 186 |  | 59
Spain | 3550 | -- | -- | -- | 8720 | (2) |  | 518
Taiwan | 4740 | 180 | 162 | -- | 7720 | 121 |  | 322
Thailand | 1480 | -- | -- | -- | 1010 | -- |  | 161
Other | 25900 | 1630 | 545 | 214 | 23200 | 795 |  | 342
Total | 450000 | 9950 | 13300 | 11900 | 707000 | 18100 |  | 30000
-- Zero.
1Data are rounded to no more than three significant digits; may not add to totals shown.
2Less than ½ unit.
Source: U.S. Census Bureau.