## Text
Copper in April 2014
This workbook includes an embedded Word document and 16 tables (See tabs below).
This icon is linked to an embedded text document.

## T1
TABLE 1
SALIENT STATISTICS OF THE COPPER INDUSTRY IN THE UNITED STATES1
(Metric tons, unless otherwise specified)
2014
| Source |  |  |  |  | January–
| table2 | 2013p | February | March | April | April
Production:
Primary:
Mine, recoverable | (2) | 1250000 | 106000 | 120000 | 114000 | 455000
Refinery:
Electrolytic, domestic and foreign | (4) | 518000 | 44900 | 43400 | 50500 | 189000
Electrowon | (4) | 475000 | 37900 | 40700 | 40400 | 161000
Total | (4) | 993000 | 82900 | 84100 | 90800 | 350000
Secondary recoverable copper:
Refineries | (5) | 46900 | 3870 | 3750 | 3960 | 15400
Ingot makers3 | (5) | 75500 | 6300 | 6300 | 6300 | 25200
Brass and wire-rod mills | (5) | 566000 | 48100 | 49900 | 48100 | 194000
Foundries, etc.3 | (5) | 56000 | 4660 | 4660 | 4660 | 18700
Smelter, total | (3) | 516000 | 47000 | 51300 | 48100 | 193000
Consumption:
Apparent | (8) | 1770000 | 133000 | 117000 | 168000 | 570000
Refined (reported) | (7) | 1820000 | 146000 | 146000 | 155000 | 605000
Purchased copper-base scrap | (9) | 943000 | 79500 | 81500 | 79300 | 320000
Stocks at end of period:
Total refined | (10) | 258000 | 239000 | 258000 | 246000 | 246000
Blister, etc. | (10) | 12700 | 13800 | 18400 | 15100 | 15100
Prices, U.S. producers cathode (cents per pound)4 | (11) | 339.94 | 335.545 | 313.863 | 312.933 | 326.214
Imports:5
Ore and concentrate6 | (13) | 3180 | -- | -- | 1 | 44
Refined | (13) | 734000 | 36200 | 45100 | 56200 | 180000
Exports:5
Ore and concentrate6 | (14) | 348000 | 29400 | 35800 | 33200 | 125000
Refined | (14) | 113000 | 9000 | 8630 | 5470 | 32500
pPreliminary. -- Zero.
1Data are rounded to no more than three significant digits, except prices; may not add to totals shown.
2Numbers in parentheses refer to the tables where these data are located.
3Monthly data estimated based on 2012 monthly average.
4Source: Platts Metals Week.
5Source: U.S. Census Bureau.
6Copper content.

## T2
TABLE 2
MINE PRODUCTION OF RECOVERABLE COPPER IN THE UNITED STATES1
(Metric tons)
| Recoverable copper |  |  |  | Contained copper
Period | Arizona |  | Others2 | Total | Electrowon | Concentrates3 |  | Total
2013:p
April | 64100 |  | 28000 | 92200 | 39100 | 55300 |  | 94400
May | 70700 |  | 33900 | 105000 | 42300 | 64800 |  | 107000
June | 64600 |  | 37900 | 103000 | 40400 | 64600 |  | 105000
July | 68200 |  | 39200 | 107000 | 39800 | 70400 |  | 110000
August | 65100 |  | 38900 | 104000 | 38800 | 67600 |  | 106000
September | 66600 |  | 38300 | 105000 | 36800 | 70800 |  | 108000
October | 68500 |  | 44100 | 113000 | 41500 | 73900 |  | 115000
November | 65900 |  | 39300 | 105000 | 40600 | 67100 |  | 108000
December | 71300 |  | 41700 | 113000 | 42800 | 72800 |  | 116000
January–December | 795000 |  | 453000 | 1250000 | 475000 | 804000 |  | 1280000
2014:
January | 69700 | r | 45400 | 115000 | 42300 | 75400 | r | 118000 | r
February | 66600 | r | 39300 | 106000 | 37900 | 70600 | r | 109000 | r
March | 75000 | r | 44500 | 120000 | 40700 | 81800 | r | 123000 | r
April | 70100 |  | 43900 | 114000 | 40400 | 76400 |  | 117000
January–April | 281000 |  | 173000 | 455000 | 161000 | 304000 |  | 465000
pPreliminary. rRevised.
1Data are rounded to no more than three significant digits; may not add to totals shown.
2Includes production from Alaska, Idaho, Missouri, Montana, Nevada, New Mexico, and Utah.
3Includes copper content of precipitates and other metal concentrates.

## T3
TABLE 3
COPPER PRODUCED AT SMELTERS IN
THE UNITED STATES1, 2
(Metric tons, copper content)
Anode
Period | production
2013:p
April | 39800
May | 41200
June | 22700
July | 41800
August | 42300
September | 46100
October | 51300
November | 49900
December | 51000
January–December | 516000
2014:
January | 46800
February | 47000
March | 51300
April | 48100
January–April | 193000
pPreliminary.
1Includes blister and copper anode from primary or
secondary sources.
2Data are rounded to no more than three significant
digits; may not add to total shown.

## T4
TABLE 4
PRODUCTION OF REFINED COPPER, BY SOURCE AND METHOD OF RECOVERY1
(Metric tons)
Primary materials
| Electrolytically |  |  |  | Total
Period | refined2 | Electrowon | Total | Scrap | refined
2013:p
April | 45500 | 39100 | 84600 | 3880 | 88500
May | 36600 | 42300 | 78900 | 4020 | 83000
June | 35900 | 40400 | 76300 | 4030 | 80300
July | 40200 | 39800 | 80000 | 3800 | 83800
August | 42800 | 38800 | 81500 | 3800 | 85300
September | 40600 | 36800 | 77400 | 3780 | 81200
October | 49400 | 41500 | 90800 | 3990 | 94800
November | 48200 | 40600 | 88800 | 3970 | 92800
December | 51900 | 42800 | 94800 | 4450 | 99200
January–December | 518000 | 475000 | 993000 | 46900 | 1040000
2014:
January | 49800 | 42300 | 92100 | 3860 | 96000
February | 44900 | 37900 | 82900 | 3870 | 86700
March | 43400 | 40700 | 84100 | 3750 | 87800
April | 50500 | 40400 | 90800 | 3960 | 94800
January–April | 189000 | 161000 | 350000 | 15400 | 365000
pPreliminary.
1Data are rounded to no more than three significant digits; may not add to totals shown.
2From domestic and foreign source materials.

## T5
TABLE 5
COPPER RECOVERABLE IN UNALLOYED AND ALLOYED FORM FROM PURCHASED COPPER-BASE SCRAP1
(Metric tons, copper content)
| Refineries2 |  | Ingot makers3 |  | Brass and wire-rod mills |  | Foundries, etc.3
Period | New scrap | Old scrap | New scrap | Old scrap | New scrap | Old scrap | New scrap | Old scrap | Total4
2013:p
April | 1500 | 2380 | 986 | 5310 | 45500 | 2990 | 2980 | 1690 | 63300
May | 1620 | 2410 | 986 | 5310 | 45500 | 3040 | 2980 | 1690 | 63500
June | 1620 | 2410 | 986 | 5310 | 44300 | 2930 | 2980 | 1690 | 62200
July | 1440 | 2360 | 986 | 5310 | 44200 | 2760 | 2980 | 1690 | 61800
August | 1440 | 2360 | 986 | 5310 | 46400 | 3040 | 2980 | 1690 | 64200
September | 1420 | 2360 | 986 | 5310 | 43900 | 2980 | 2980 | 1690 | 61600
October | 1590 | 2400 | 986 | 5310 | 45500 | 3220 | 2980 | 1690 | 63700
November | 1570 | 2400 | 986 | 5310 | 42200 | 2950 | 2980 | 1690 | 60100
December | 1210 | 3250 | 986 | 5310 | 40400 | 2670 | 2980 | 1690 | 58500
January–December | 17500 | 29400 | 11800 | 63700 | 531000 | 35500 | 35700 | 20200 | 745000
2014:
January | 1450 | 2410 | 986 | 5310 | 44600 | 3630 | 2980 | 1690 | 63000
February | 1460 | 2410 | 986 | 5310 | 44500 | 3590 | 2980 | 1690 | 62900
March | 1380 | 2370 | 986 | 5310 | 46400 | 3520 | 2980 | 1690 | 64600
April | 1460 | 2500 | 986 | 5310 | 44600 | 3510 | 2980 | 1690 | 63000
January–April | 5750 | 9690 | 3940 | 21200 | 180000 | 14200 | 11900 | 6740 | 253000
pPreliminary.
1Data are rounded to no more than three significant digits; may not add to totals shown.
2Electrolytically refined and fire-refined from scrap based on source of material at smelter or refinery level.
3Monthly data and 2013 cumulative data estimated based on 2012 annual data.
4Does not include an estimate, based on reported 2012 data, of 2,740 tons per month from new scrap and 2,550 tons per month from old scrap, of copper
recovered from scrap other than copper-base.

## T6
TABLE 6
PRODUCTION, SHIPMENTS, AND STOCKS OF BRASS AND WIRE-ROD SEMIFABRICATES1
(Metric tons, gross weight)
| Production |  | Shipments |  | Stocks, end of period
Period | Brass mills | Wire-rod mills | Brass mills | Wire-rod mills | Brass mills | Wire-rod mills
2013:p
April | 82600 | 112000 | 82200 | 115000 | 29400 | 19600
May | 81300 | 115000 | 81400 | 114000 | 29300 | 20300
June | 80300 | 110000 | 79800 | 105000 | 29800 | 25000
July | 80000 | 107000 | 79300 | 110000 | 30500 | 21300
August | 80800 | 113000 | 80100 | 115000 | 31200 | 19800
September | 78900 | 116000 | 80000 | 115000 | 30100 | 23400
October | 76600 | 115000 | 75400 | 116000 | 28000 | 19500
November | 76100 | 103000 | 77400 | 103000 | 30000 | 20200
December | 75000 | 91700 | 75000 | 89600 | 30000 | 22300
January–December | 948000 | 1310000 | 949000 | 1320000 | 30000 | 22300
2014:
January | 78000 | 115000 | 78600 | 113000 | 29400 | 24300 | r
February | 85000 | 104000 | 84900 | 106000 | 29500 | 22800 | r
March | 82600 | 102000 | 81900 | 102000 | 30300 | 22500
April | 80500 | 110000 | 80200 | 112000 | 30600 | 21000
January–April | 326000 | 432000 | 326000 | 433000 | 30600 | 21000
pPreliminary. rRevised.
1Data are rounded to no more than three significant digits; may not add to totals shown.

## T7
TABLE 7
CONSUMPTION OF REFINED COPPER1
(Metric tons)
| Brass | Wire-rod | Other
Period and item | mills | mills | plants2 | Total
2013:p
April | 38800 | 112000 | 4910 | 156000
May | 39300 | 114000 | 4910 | 159000
June | 41800 | 109000 | 4910 | 156000
July | 36000 | 108000 | 4910 | 149000
August | 39300 | 113000 | 4910 | 157000
September | 37000 | 113000 | 4910 | 155000
October | 40200 | 116000 | 4910 | 161000
November | 36400 | 103000 | 4910 | 144000
December: | 36600 | 90600 | 4910 | 132000
January–December | 457000 | 1310000 | 59000 | 1820000
2014:
January | 39000 | 115000 | 4910 | 159000
February | 36500 | 104000 | 4910 | 146000
March | 38800 | 102000 | 4910 | 146000
April:
Cathodes | 30700 | 111000 | 1740 | 143000
Wire bars | -- | -- | W | W
Ingots and ingot bars | 1240 | -- | 1310 | 2550
Cakes and slabs | W | -- | W | W
Billets and other | 6700 | 508 | 1870 | 9080
Total | 38600 | 111000 | 4910 | 155000
January–April | 153000 | 433000 | 19700 | 605000
pPreliminary. W Withheld to avoid disclosing company proprietary data; included with "Billets and other." -- Zero.
1Data are rounded to no more than three significant digits; may not add to totals shown.
2Monthly and 2013 cumulative consumption data by ingot makers, chemical plants, foundries, and miscellaneous manufacturers
is estimated based on 2012 annual data.

## T8
TABLE 8
U.S. APPARENT CONSUMPTION OF COPPER1
(Metric tons)
| Refined copper | Copper in | Refined general | Refined | Stock change | Apparent
Period | production | old scrap2 | imports3 | exports3 | during period | consumption
2013:p
April | 84600 | 14900 | 55100 | 5380 | 17500 | 132000
May | 78900 | 15000 | 83600 | 5740 | -7730 | 179000
June | 76300 | 14900 | 67100 | 4890 | -3470 | 157000
July | 80000 | 14700 | 69700 | 8270 | -7680 | 164000
August | 81500 | 14900 | 50200 | 17100 | -14500 | 144000
September | 77400 | 14900 | 42800 | 14900 | -18800 | 139000
October | 90800 | 15200 | 40300 | 10300 | -13100 | 149000
November | 88800 | 14900 | 33500 | 15200 | -10400 | 132000
December | 94800 | 15500 | 48500 | 17700 | 8730 | 132000
January–December | 993000 | 179000 | 729000 | 113000 | 22900 | 1770000
2014:
January | 92100 | 15600 | 40700 | 9420 | -12600 | 152000
February | 82800 | 15500 | 36200 | 9000 | -7320 | 133000
March | 84100 | 15400 | 45100 | 8630 | 19000 | 117000
April | 90800 | 15500 | 56200 | 5470 | -11300 | 168000
January–April | 350000 | 62100 | 178000 | 32500 | -12200 | 570000
pPreliminary.
1Data are rounded to no more than three significant digits; may not add to totals shown.
2Includes reported monthly production of copper from old scrap of copper-base, an estimate for annual reporters, and a monthly average of
copper from non-copper-base materials based on 2012 data.
3Source: U.S. Census Bureau.

## T9
TABLE 9
CONSUMPTION OF PURCHASED COPPER-BASE SCRAP1
(Metric tons, gross weight)
| Smelters |  |  |  | Brass and
| and refineries |  | Ingot makers2 |  | wire-rod mills3 |  | Foundries, etc.2 |  | Total scrap
Period | New scrap | Old scrap | New scrap | Old scrap | New scrap | Old scrap | New scrap | Old scrap | used
2013:p
April | 1550 | 2640 | 2310 | 7410 | 56600 | 3060 | 4530 | 1800 | 79900
May | 1700 | 2680 | 2310 | 7410 | 56500 | 3120 | 4530 | 1800 | 80100
June | 1670 | 2680 | 2310 | 7410 | 55500 | 3030 | 4530 | 1800 | 78900
July | 1480 | 2630 | 2310 | 7410 | 55000 | 2820 | 4530 | 1800 | 78000
August | 1480 | 2630 | 2310 | 7410 | 57500 | 3190 | 4530 | 1800 | 80800
September | 1470 | 2630 | 2310 | 7410 | 54900 | 3060 | 4530 | 1800 | 78100
October | 1710 | 2670 | 2310 | 7410 | 56700 | 3320 | 4530 | 1800 | 80400
November | 1700 | 2660 | 2310 | 7410 | 52800 | 3050 | 4530 | 1800 | 76200
December | 1300 | 2570 | 2310 | 7410 | 51000 | 2750 | 4530 | 1800 | 73700
January–December | 18300 | 31600 | 27700 | 88900 | 664000 | 36600 | 54300 | 21600 | 943000
2014:
January | 1540 | 2630 | 2310 | 7410 | 55400 | 3760 | 4530 | 1800 | 79400
February | 1540 | 2630 | 2310 | 7410 | 55600 | 3720 | 4530 | 1800 | 79500
March | 1440 | 2620 | 2310 | 7410 | 57700 | 3610 | 4530 | 1800 | 81500
April | 1640 | 2640 | 2310 | 7410 | 55400 | 3580 | 4530 | 1800 | 79300
January–April | 6170 | 10500 | 9230 | 29600 | 224000 | 14700 | 18100 | 7190 | 320000
pPreliminary.
1Data are rounded to no more than three significant digits; may not add to totals shown.
2Monthly data estimated from 2012 annual data.
3Consumption at brass and wire-rod mills assumed equal to receipts.

## T10
TABLE 10
COPPER STOCKS AT END OF PERIOD1
(Metric tons)
Refined copper
| Crude |  | Wire-rod |  |  |  |  | Total
Period | copper2 | Refineries3 | mills3 | Brass mills3 | Other4 | Comex | LME5 | refined
2013:p
April | 21800 | 6520 | 26200 | 6280 | 4180 | 77600 | 205000 | 325000
May | 28700 | 5870 | 25900 | 7150 | 4180 | 72400 | 202000 | 318000
June | 11500 | 7150 | 21800 | 7160 | 4180 | 65800 | 208000 | 314000
July | 12800 | 7880 | 15000 | 8230 | 4180 | 58600 | 213000 | 306000
August | 10700 | 8000 | 19100 | 6670 | 4180 | 33100 | 221000 | 292000
September | 11200 | 8780 | 17900 | 6830 | 4180 | 28200 | 207000 | 273000
October | 14200 | 7000 | 16300 | 5200 | 4180 | 23900 | 204000 | 260000
November | 15300 | 8490 | 16000 | 6730 | 4180 | 19300 | 195000 | 250000
December | 12700 | 15000 | 32600 | 6710 | 4180 | 15000 | 185000 | 258000
2014:
January | 13400 | 6680 | 40800 | 6250 | 4180 | 17200 | 171000 | 246000
February | 13800 | 7710 | 43000 | 5910 | 4180 | 12300 | 165000 | 239000
March | 18400 | 9220 | 45400 | 6080 | 4180 | 18100 | 175000 | 258000
April | 15100 | 8740 | 46300 | 6500 | 4180 | 16600 | 164000 | 246000
pPreliminary.
1Data are rounded to no more than three significant digits; may not add to totals shown.
2Copper content of blister and anode.
3Stocks of refined copper as reported; no estimates are made for nonrespondents.
4Monthly estimates based on reported and 2012 annual data, comprising stocks at ingot makers, chemical plants, foundries,
and miscellaneous manufacturers.
5London Metal Exchange Ltd., U.S. warehouses.

## T11
TABLE 11
AVERAGE PRICE OF COPPER IN THE UNITED STATES
AND ON THE LONDON METAL EXCHANGE
(Cents per pound)
| U.S. producers |  | Comex | LME
| cathode1 |  | first | cash price
Period |  |  | position2 | Grade A
2013:
April | 333.544 |  | 327.718 | 326.721
May | 335.728 |  | 329.902 | 327.884
June | 323.771 |  | 317.945 | 317.683
July | 320.051 |  | 314.225 | 312.639
August | 334.008 |  | 328.182 | 325.764
September | 333.154 |  | 327.328 | 324.822
October | 334.059 |  | 328.233 | 326.0594
November | 327.461 |  | 321.635 | 320.5111
December | 339.995 |  | 334.169 | 326.702
Year | 339.94 |  | 334.114 | 332.289
2014:
January | 342.514 | 3 | 335.514 | 330.865
February | 335.545 | 3 | 328.545 | 324.39
March | 313.863 | 3 | 307.238 | 302.435
April | 312.933 | 3 | 306.933 | 302.557
January–April | 326.21375 | 3 | 319.5575 | 315.06175
1Listed as "U.S. producer cathode."
2Listed as "Comex high grade first position."
3Sum of "Comex high grade first position" and "NY Dealer Premium Cathode."
Source: Platts Metals Week.

## T12
TABLE 12
NEW YORK AVERAGE BUYING PRICES FOR COPPER SCRAP
(Cents per pound)
Dealers (New York)
Red brass
| Brass mills | Refiners | No. 2 | turnings and
Month | No. 1 scrap | No. 2 scrap | Scrap | borings
2013:
April | 324.64 | 298.55 | 267.5 | 187.5
May | 326.68 | 304.23 | 260.91 | 185.14
June | 315.6 | 292.95 | 269 | 186.1
July | 312.64 | 292 | 255.23 | 180
August | 327.14 | 305.95 | 260.55 | 182.68
September | 324.68 | 301.65 | 265 | 184.25
October | 325.83 | 301.57 | 274.63 | 189
November | 316.71 | 293.37 | 272.76 | 186.63
December | 324.76 | 303.58 | 277.76 | 184
Year | 330.25 | 306.25 | 274.95 | 188.32
2014:
January | 325.95 | 304.1 | 287.02 | 187
February | 319.03 | 295.95 | 287.5 | 187
March | 299.98 | 276.83 | 266.55 | 181.29
April | 303.64 | 280.59 | 262.73 | 177.14
January–April | 312.15 | 289.3675 | 275.95 | 183.1075
Source: American Metal Market.

## T13
TABLE 13
U.S. IMPORTS FOR CONSUMPTION OF COPPER (UNMANUFACTURED), BY CLASS1
(Metric tons, copper content)
| Ore and concentrate |  |  | Matte, ash, and precipitates |  |  |  | Blister and anodes |  |  | Refined
|  | 2014 |  |  |  | 2014 |  |  | 2014 |  |  | 2014
Country or |  |  | January– |  |  |  | January– |  |  | January– |  |  | January–
territory | 2013 | April | April | 2013 |  | April | April | 2013 | April | April | 2013 | April | April
Belgium | -- | -- | 42 | 248 |  | 26 | 83 | -- | -- | -- | 18 | -- | 6
Brazil | -- | -- | -- | -- |  | -- | -- | -- | -- | -- | 4050 | -- | --
Canada | 58 | -- | -- | 212 | 6 | 2 | 69 | 2 | (2) | 1 | 170000 | 18500 | 64700
Chile | -- | -- | -- | -- |  | -- | -- | -- | -- | -- | 465000 | 29300 | 89000
China | 13 | -- | 1 | -- |  | -- | 4 | -- | -- | -- | 73 | 21 | 63
Finland | -- | -- | -- | -- |  | -- | -- | 239 | 33 | 103 | 724 | -- | 37
Germany | -- | -- | -- | (2) |  | -- | -- | -- | -- | -- | 1670 | 163 | 478
Japan | -- | -- | -- | 6 |  | -- | 2 | 1 | -- | 1 | 5380 | 458 | 1830
Mexico | 3110 | -- | -- | 361 |  | 12 | 45 | -- | -- | -- | 60900 | 5610 | 16200
Netherlands | -- | -- | -- | 65 |  | 29 | 29 | (2) | 1 | 1 | (2) | -- | --
Peru | -- | -- | -- | -- |  | -- | -- | 511 | -- | -- | 11000 | 501 | 551
Other | 2 | 1 | 1 | 173 |  | -- | 44 | 112 | 2 | 40 | 14200 | 1670 | 7530
Total | 3180 | 1 | 44 | 1070 |  | 70 | 277 | 865 | 36 | 146 | 734000 | 56200 | 180000
-- Zero.
1Data are rounded to no more than three significant digits; may not add to totals shown.
2Less than ½ unit.
Source: U.S. Census Bureau.

## T14
TABLE 14
U.S. EXPORTS OF COPPER (UNMANUFACTURED), BY CLASS1
(Metric tons, copper content)
| Ore and concentrate |  |  |  | Matte, ash, and precipitates |  |  | Blister and anodes |  |  | Refined
|  | 2014 |  |  |  | 2014 |  |  | 2014 |  |  |  | 2014
Country or |  |  | January– |  |  |  | January– |  |  | January– |  |  |  | January–
territory | 2013 | April | April |  | 2013 | April | April | 2013 | April | April | 2013 |  | April | April
Canada | 8200 | 541 | 1890 |  | 28900 | 2490 | 7240 | 2990 | 330 | 1320 | 1870 |  | 1610 | 8540
China | 96400 | 4370 | 34100 |  | 574 | -- | 23 | 213 | 22 | 27 | 57100 |  | 296 | 4810
Germany | 4 | -- | 4 |  | 62 | -- | -- | 570 | 60 | 160 | 75 |  | 45 | 54
Hong Kong | 1 | -- | 2 |  | -- | -- | -- | 1460 | 138 | 573 | 147 |  | -- | 5
Italy | -- | -- | -- |  | -- | -- | -- | 239 | 20 | 90 | -- |  | -- | --
Japan | 16800 | 1990 | 1990 |  | 962 | 35 | 35 | 719 | 20 | 107 | 3300 |  | 277 | 946
Korea, Republic of | 3210 | 2 | 4 |  | -- | -- | -- | 1030 | 112 | 387 | -- |  | -- | 123
Mexico | 218000 | 26100 | 86000 | 18800 | -- | -- | -- | 138 | 2 | 14 | 49500 | 4660 | 3150 | 14700
Singapore | -- | -- | -- |  | 133 | -- | 27 | 148 | 5 | 35 | 2 |  | -- | (2)
Spain | -- | -- | -- |  | -- | -- | -- | 119 | 20 | 81 | 609 |  | -- | --
Sweden | -- | -- | -- |  | -- | -- | -- | 20 | -- | -- | 37 |  | -- | 21
Switzerland | -- | -- | -- |  | -- | -- | -- | 50 | 3 | 8 | 8 |  | 1 | 5
Taiwan | 4 | 18 | 18 |  | -- | -- | -- | 1710 | 39 | 212 | 109 |  | 10 | 14
Other | 5660 | 130 | 1290 |  | 543 | -- | -- | 1770 | 170 | 678 | 665 |  | 71 | 3300
Total | 348000 | 33200 | 125000 |  | 31200 | 2530 | 7330 | 11200 | 941 | 3690 | 113000 |  | 5470 | 32500
-- Zero.
1Data are rounded to no more than three significant digits; may not add to totals shown.
2Less than ½ unit.
Source: U.S. Census Bureau.

## T15
TABLE 15
U.S. COPPER SCRAP IMPORTS1
(Metric tons, gross weight)
| Unalloyed |  |  | Alloyed
|  | 2014 |  |  | 2014
Country or |  |  | January– |  |  | January–
territory | 2013 | April | April | 2013 | April | April
Canada | 14400 | 952 | 4430 | 34200 | 3720 | 14200
Chile | 48 | 17 | 17 | 34 | -- | --
Costa Rica | 172 | 22 | 118 | 2140 | 223 | 695
Guatemala | 598 | -- | 51 | 2260 | 171 | 793
Honduras | 12 | 46 | 68 | 1140 | 61 | 261
Japan | 2 | -- | -- | 6 | 3 | 18
Mexico | 9450 | 790 | 3730 | 29900 | 2720 | 10900
Nicaragua | 830 | -- | 81 | 391 | 47 | 197
Other | 3560 | 345 | 1190 | 7210 | 492 | 1670
Total | 29100 | 2170 | 9680 | 77300 | 7440 | 28800
-- Zero.
1Data are rounded to no more than three significant digits; may not add to totals shown.
Source: U.S. Census Bureau.

## T16
TABLE 16
U.S. COPPER SCRAP EXPORTS1
(Metric tons, gross weight)
| Unalloyed | [6 empty] | Alloyed
|  | 2014 | [6 empty] | 2014
|  | No. 1 |  | No. 2 |  | Other |  |  | Segregated |  |  | Unsegregated
Country or |  |  | January– |  | January– |  | January– |  |  | January– |  |  | January–
territory | 2013 | April | April | April | April | April | April | 2013 | April | April |  | April | April
Belgium | 18400 | 311 | 1600 | 155 | 906 | 176 | 652 | 10900 | 302 | 895 |  | 439 | 2010
Canada | 20900 | -- | -- | -- | -- | 2360 | 8400 | 36600 | 252 | 1120 |  | 2730 | 10900
China | 320000 | 5280 | 19400 | 7460 | 36600 | 4870 | 25300 | 523000 | 11900 | 54000 |  | 20300 | 84100
Germany | 28800 | 3070 | 7960 | 491 | 1180 | 198 | 3900 | 8440 | 230 | 405 |  | 574 | 2760
Hong Kong | 8160 | 146 | 374 | 53 | 638 | 18 | 1170 | 48600 | 389 | 1950 | 3850 | 2130 | 8580
India | 873 | 340 | 899 | -- | 133 | -- | 81 | 8270 | 1800 | 4560 |  | 120 | 361
Japan | 4080 | 243 | 754 | 40 | 885 | 113 | 531 | 14000 | 468 | 1460 |  | 784 | 2150
Korea, Republic of | 10600 | 654 | 3000 | 290 | 1050 | 19 | 321 | 12100 | 856 | 3380 |  | 452 | 2110
Mexico | 1780 | 40 | 47 | -- | -- | -- | -- | 3580 | 368 | 901 |  | 13 | 202
Spain | 3550 | 114 | 412 | 15 | 38 | 168 | 168 | 8720 | 156 | 217 |  | 929 | 3450
Taiwan | 4740 | 290 | 1210 | 101 | 475 | 40 | 40 | 7720 | 224 | 1190 |  | 602 | 1440
Thailand | 1480 | 80 | 201 | -- | -- | 425 | 425 | 1010 | 141 | 281 |  | 141 | 691
Other | 25900 | 1490 | 6740 | 776 | 2520 | 96 | 758 | 23200 | 234 | 2490 |  | 91 | 1140
Total | 450000 | 12100 | 42600 | 9380 | 44500 | 8480 | 41800 | 707000 | 17300 | 72900 |  | 29300 | 120000
-- Zero.
1Data are rounded to no more than three significant digits; may not add to totals shown.
Source: U.S. Census Bureau.