## Text
Copper in May 2015
This workbook includes an embedded Word document and 16 tables (See tabs below).
This icon is linked to an embedded text document.

## T1
TABLE 1
SALIENT STATISTICS OF THE COPPER INDUSTRY IN THE UNITED STATES1
(Metric tons, unless otherwise specified)
2015
| Source | [6 empty] | January–
| table2 | 2014p | March |  | April |  | May | May
Production:
Primary:
Mine, recoverable | (2) | 1360000 | 119000 |  | 111000 |  | 108000 | 552000
Refinery:
Electrolytic, domestic and foreign | (4) | 535000 | 43100 |  | 41100 |  | 36400 | 197000
Electrowon | (4) | 514000 | 46600 |  | 45400 |  | 45800 | 223000
Total | (4) | 1050000 | 89700 |  | 86400 |  | 82200 | 420000
Secondary recoverable copper:
Refineries | (5) | 46000 | 4150 |  | 4180 |  | 4360 | 20500
Ingot makers3 | (5) | 55800 | 4650 |  | 4650 |  | 4650 | 23300
Brass and wire-rod mills | (5) | 583000 | 47300 |  | 49000 |  | 48800 | 241000
Foundries, etc.3 | (5) | 45000 | 3750 |  | 3750 |  | 3750 | 18700
Smelter, total | (3) | 522000 | 45700 |  | 34900 | r | 40700 | 212000
Consumption:
Apparent | (8) | 1770000 | 154000 | r | 155000 |  | 152000 | 759000
Refined (reported) | (7) | 1790000 | 160000 |  | 160000 |  | 159000 | 788000
Purchased copper-base scrap | (9) | 923000 | 74700 | r | 73700 | r | 74700 | 374000
Stocks at end of period:
Total refined | (10) | 189000 | 191000 | r | 189000 | r | 174000 | 174000
Blister, etc. | (10) | 9860 | 17500 |  | 17400 |  | 24900 | 24900
Prices, U.S. producers cathode (cents per pound)4 | (11) | 318.048 | 276.418 |  | 280.776 |  | 294.641 | 278.167
Imports:5
Ore and concentrate6 | (13) | 100 | -- |  | 10 |  | 162 | 172
Refined | (13) | 620000 | 68700 |  | 60500 |  | 56100 | 307000
Exports:5
Ore and concentrate6 | (14) | 410000 | 40600 |  | 39400 |  | 30600 | 185000
Refined | (14) | 127000 | 10100 |  | 6620 |  | 7190 | 38200
pPreliminary. rRevised. -- Zero.
1Data are rounded to no more than three significant digits, except prices; may not add to totals shown.
2Numbers in parentheses refer to the tables where these data are located.
3Monthly data estimated based on 2013 monthly average.
4Source: Platts Metals Week.
5Source: U.S. Census Bureau.
6Copper content.

## T2
TABLE 2
MINE PRODUCTION OF RECOVERABLE COPPER IN THE UNITED STATES1
(Metric tons)
| Recoverable copper |  |  | Contained copper
Period | Arizona | Others2 | Total | Electrowon | Concentrates3 | Total
2014:p
May | 68600 | 44300 | 113000 | 41400 | 74000 | 115000
June | 73100 | 37600 | 111000 | 41600 | 71800 | 113000
July | 75800 | 39800 | 116000 | 43000 | 75500 | 118000
August | 76200 | 37000 | 113000 | 43000 | 73000 | 116000
September | 73300 | 42200 | 116000 | 43300 | 74800 | 118000
October | 82300 | 30200 | 113000 | 47300 | 68000 | 115000
November | 76200 | 27200 | 103000 | 42900 | 58600 | 102000
December | 85600 | 35300 | 121000 | 47200 | 76600 | 124000
January–December | 893000 | 464000 | 1360000 | 514000 | 871000 | 1380000
2015:
January | 78200 | 31900 | 110000 | 44500 | 68200 | 113000
February | 71400 | 32600 | 104000 | 40400 | 66400 | 107000
March | 80800 | 37800 | 119000 | 46600 | 74800 | 121000
April | 76500 | 34500 | 111000 | 45400 | 68300 | 114000
May | 77300 | 30500 | 108000 | 45800 | 64600 | 110000
January–May | 384000 | 167000 | 552000 | 223000 | 342000 | 565000
pPreliminary.
1Data are rounded to no more than three significant digits; may not add to totals shown.
2Includes production from Idaho, Michigan, Missouri, Montana, Nevada, New Mexico, and Utah.
3Includes copper content of precipitates and other metal concentrates.

## T3
TABLE 3
COPPER PRODUCED AT SMELTERS IN
THE UNITED STATES1, 2
(Metric tons, copper content)
Anode
Period | production
2014:p
May | 53400
June | 49700
July | 57300
August | 54400
September | 34700
October | 21000
November | 17000
December | 40200
January–December | 522000
2015:
January | 47800
February | 42800
March | 45700
April | 34900 | r
May | 40700
January–May | 212000
pPreliminary. rRevised.
1Includes blister and copper anode from primary or
secondary sources.
2Data are rounded to no more than three significant
digits; may not add to total shown.

## T4
TABLE 4
PRODUCTION OF REFINED COPPER, BY SOURCE AND METHOD OF RECOVERY1
(Metric tons)
Primary materials
| Electrolytically |  |  |  | Total
Period | refined2 | Electrowon | Total | Scrap | refined
2014:p
May | 54400 | 41400 | 95800 | 3810 | 99600
June | 52900 | 41600 | 94500 | 3900 | 98400
July | 56300 | 43000 | 99200 | 3930 | 103000
August | 54400 | 43000 | 97300 | 3430 | 101000
September | 44200 | 43300 | 87400 | 4210 | 91600
October | 29700 | 47300 | 77000 | 3900 | 80900
November | 23300 | 42900 | 66200 | 3800 | 70000
December | 31500 | 47200 | 78700 | 3600 | 82300
January–December | 535000 | 514000 | 1050000 | 46000 | 1090000
2015:
January | 35200 | 44500 | 79700 | 4030 | 83700
February | 41200 | 40400 | 81600 | 3810 | 85400
March | 43100 | 46600 | 89700 | 4150 | 93800
April | 41100 | 45400 | 86400 | 4180 | 90600
May | 36400 | 45800 | 82200 | 4350 | 86500
January–May | 197000 | 223000 | 420000 | 20500 | 440000
pPreliminary.
1Data are rounded to no more than three significant digits; may not add to totals shown.
2From domestic and foreign source materials.

## T5
TABLE 5
COPPER RECOVERABLE IN UNALLOYED AND ALLOYED FORM FROM PURCHASED COPPER-BASE SCRAP1
(Metric tons, copper content)
| Refineries2 |  | Ingot makers3 |  | Brass and wire-rod mills |  | Foundries, etc.3
Period | New scrap | Old scrap | New scrap | Old scrap | New scrap | Old scrap | New scrap | Old scrap | Total4
2014:p
May | 1420 | 2390 | 631 | 4020 | 46700 | 3490 | 2830 | 922 | 62400
June | 1420 | 2480 | 631 | 4020 | 45800 | 3600 | 2830 | 922 | 61700
July | 1420 | 2510 | 631 | 4020 | 44400 | 3680 | 2830 | 922 | 60400
August | 1040 | 2390 | 631 | 4020 | 44700 | 3610 | 2830 | 922 | 60100
September | 1730 | 2470 | 631 | 4020 | 45800 | 3640 | 2830 | 922 | 62100
October | 1500 | 2400 | 631 | 4020 | 44400 | 3590 | 2830 | 922 | 60300
November | 1430 | 2370 | 631 | 4020 | 45000 | 3660 | 2830 | 922 | 60900
December | 1280 | 2320 | 631 | 4020 | 43800 | 3450 | 2830 | 922 | 59200
January–December | 17000 | 29000 | 7570 | 48300 | 541000 | 43000 | 33900 | 11100 | 730000
2015:
January | 1450 | 2580 | 631 | 4020 | 44400 | 3580 | 2830 | 922 | 60400
February | 1430 | 2370 | 631 | 4020 | 44500 | 3530 | 2830 | 922 | 60200
March | 1630 | 2520 | 631 | 4020 | 44100 | 3190 | 2830 | 922 | 59800
April | 1520 | 2660 | 631 | 4020 | 46000 | 3020 | 2830 | 922 | 61600
May | 1490 | 2860 | 631 | 4020 | 45600 | 3250 | 2830 | 922 | 61600
January–May | 7520 | 13000 | 3160 | 20100 | 225000 | 16600 | 14100 | 4610 | 304000
pPreliminary.
1Data are rounded to no more than three significant digits; may not add to totals shown.
2Electrolytically refined and fire-refined from scrap based on source of material at smelter or refinery level.
3Monthly data and 2014 cumulative data estimated based on 2013 annual data.
4Does not include an estimate, based on reported 2013 data, of 2,830 tons per month from new scrap and 2,560 tons per month from old scrap, of copper
recovered from scrap other than copper-base.

## T6
TABLE 6
PRODUCTION, SHIPMENTS, AND STOCKS OF BRASS AND WIRE-ROD SEMIFABRICATES1
(Metric tons, gross weight)
| Production |  |  |  | Shipments |  |  |  | Stocks, end of period
Period | Brass mills |  | Wire-rod mills |  | Brass mills |  | Wire-rod mills |  | Brass mills |  | Wire-rod mills
2014:p
May | 81400 | r | 111000 |  | 80600 | r | 110000 |  | 31400 |  | 21500
June | 79900 | r | 110000 |  | 80600 | r | 107000 |  | 30700 |  | 24400
July | 76900 | r | 115000 |  | 77000 | r | 112000 |  | 29400 |  | 27400
August | 79400 | r | 113000 |  | 79300 | r | 112000 |  | 30800 |  | 28500
September | 79700 | r | 104000 |  | 80000 | r | 108000 |  | 30500 |  | 24500
October | 78700 | r | 118000 |  | 79100 | r | 115000 |  | 30100 |  | 28000
November | 79300 | r | 99900 |  | 78200 | r | 95300 |  | 31200 |  | 32600
December | 77500 | r | 78800 |  | 78000 | r | 91700 |  | 30600 |  | 19700
January–December | 957000 | r | 1280000 |  | 956000 | r | 1280000 |  | 30600 |  | 19700
2015:
January | 78000 | r | 118000 |  | 78000 | r | 109000 |  | 30600 | r | 28600
February | 79200 | r | 105000 | r | 78500 | r | 109000 | r | 31300 |  | 25200 | r
March | 77700 | r | 116000 |  | 78000 | r | 119000 | r | 31100 |  | 21900 | r
April | 77400 | r | 116000 |  | 77800 | r | 116000 |  | 30700 |  | 22100 | r
May | 72400 |  | 116000 |  | 72100 |  | 114000 |  | 29300 |  | 24400
January–May | 385000 |  | 572000 |  | 384000 |  | 567000 |  | 29300 |  | 24400
pPreliminary. rRevised.
1Data are rounded to no more than three significant digits; may not add to totals shown.

## T7
TABLE 7
CONSUMPTION OF REFINED COPPER1
(Metric tons)
| Brass |  | Wire-rod | Other
Period and item | mills |  | mills | plants2 | Total
2014:p
May | 35400 |  | 107000 | 4950 | 147000
June | 40000 |  | 111000 | 4950 | 155000
July | 38100 |  | 115000 | 4950 | 158000
August | 37800 |  | 113000 | 4950 | 156000
September | 37800 |  | 103000 | 4950 | 146000
October | 37000 |  | 114000 | 4950 | 156000
November | 38500 |  | 98800 | 4950 | 142000
December | 37700 |  | 78500 | 4950 | 121000
January–December | 455000 |  | 1270000 | 59400 | 1790000
2015:
January | 38100 |  | 118000 | 4950 | 161000
February | 37900 |  | 105000 | 4950 | 148000 | r
March | 38400 |  | 116000 | 4950 | 160000
April | 38900 | r | 116000 | 4950 | 160000
May:
Cathodes | 29800 |  | 116000 | 1870 | 148000
Wire bars | -- |  | -- | W | W
Ingots and ingot bars | 1240 |  | -- | 1310 | 2550
Cakes and slabs | W |  | -- | W | W
Billets and other | 6700 |  | 508 | 1770 | 8980
Total | 37800 |  | 116000 | 4950 | 159000
January–May | 191000 |  | 572000 | 24700 | 788000
pPreliminary. rRevised. W Withheld to avoid disclosing company proprietary data; included with "Billets and other." -- Zero.
1Data are rounded to no more than three significant digits; may not add to totals shown.
2Monthly and 2014 cumulative consumption data by ingot makers, chemical plants, foundries, and miscellaneous manufacturers
is estimated based on 2013 annual data.

## T8
TABLE 8
U.S. APPARENT CONSUMPTION OF COPPER1
(Metric tons)
| Refined copper | Copper in | Refined general | Refined | Stock change |  | Apparent
Period | production | old scrap2 | imports3 | exports3 | during period |  | consumption
2014:p
May | 95800 | 13400 | 53900 | 7670 | -24600 |  | 180000
June | 94500 | 13600 | 53000 | 6270 | -20700 |  | 176000
July | 99200 | 13700 | 62500 | 10200 | -3170 |  | 168000
August | 97300 | 13500 | 46700 | 8360 | 4320 |  | 145000
September | 87400 | 13600 | 58800 | 11000 | 12600 |  | 136000
October | 77000 | 13500 | 58600 | 11100 | -5000 |  | 143000
November | 66200 | 13500 | 44300 | 17300 | -17200 |  | 124000
December | 78700 | 13300 | 58400 | 22900 | -3820 |  | 131000
January–December | 1050000 | 162000 | 614000 | 127000 | -70000 |  | 1770000
2015:
January | 79700 | 13700 | 70900 | 5860 | -6580 |  | 165000
February | 81600 | 13400 | 50300 | 8490 | 3810 | r | 133000 | r
March | 89700 | 13200 | 66700 | 10100 | 5350 | r | 154000 | r
April | 86400 | 13200 | 60100 | 6620 | -2380 |  | 155000
May | 82200 | 13600 | 50900 | 7190 | -14600 |  | 154000
January–May | 420000 | 67100 | 299000 | 38200 | -14400 |  | 762000
pPreliminary. rRevised.
1Data are rounded to no more than three significant digits; may not add to totals shown.
2Includes reported monthly production of copper from old scrap of copper-base, an estimate for annual reporters, and a monthly average of
copper from non-copper-base materials based on 2013 data.
3Source: U.S. Census Bureau.

## T9
TABLE 9
CONSUMPTION OF PURCHASED COPPER-BASE SCRAP1
(Metric tons, gross weight)
| Smelters |  |  |  | Brass and
| and refineries |  | Ingot makers2 |  | wire-rod mills3 |  |  | Foundries, etc.2 |  | Total scrap
Period | New scrap | Old scrap | New scrap | Old scrap | New scrap |  | Old scrap | New scrap | Old scrap | used
2014:p
May | 1490 | 2630 | 1740 | 5770 | 57700 |  | 3560 | 4360 | 1020 | 78300
June | 1590 | 2630 | 1740 | 5770 | 57000 |  | 3740 | 4360 | 1020 | 77900
July | 1620 | 2630 | 1740 | 5770 | 55300 |  | 3860 | 4360 | 1020 | 76300
August | 1200 | 2530 | 1740 | 5770 | 55800 |  | 3760 | 4360 | 1020 | 76100
September | 1820 | 2710 | 1740 | 5770 | 57100 |  | 3810 | 4360 | 1020 | 78300
October | 1560 | 2640 | 1740 | 5770 | 55500 |  | 3720 | 4360 | 1020 | 76300
November | 1480 | 2630 | 1740 | 5770 | 56400 |  | 3830 | 4360 | 1020 | 77300
December | 1310 | 2590 | 1740 | 5770 | 54700 |  | 3490 | 4360 | 1020 | 75000
January–December | 18300 | 31500 | 20900 | 69300 | 674000 |  | 44400 | 52300 | 12200 | 923000
2015:
January | 1720 | 2630 | 1740 | 5770 | 54600 | r | 3700 | 4360 | 1020 | 75600 | r
February | 1480 | 2630 | 1740 | 5770 | 54600 | r | 3700 | 4360 | 1020 | 75300 | r
March | 1680 | 2680 | 1740 | 5770 | 54200 | r | 3280 | 4360 | 1020 | 74700 | r
April | 1560 | 2650 | 1740 | 5770 | 53400 | r | 3130 | 4360 | 1020 | 73700 | r
May | 1540 | 2640 | 1740 | 5770 | 54100 |  | 3620 | 4360 | 1020 | 74700
January–May | 7970 | 13200 | 8700 | 28900 | 271000 |  | 17400 | 21800 | 5100 | 374000
pPreliminary. rRevised.
1Data are rounded to no more than three significant digits; may not add to totals shown.
2Monthly data estimated from 2013 annual data.
3Consumption at brass and wire-rod mills assumed equal to receipts.

## T10
TABLE 10
COPPER STOCKS AT END OF PERIOD1
(Metric tons)
Refined copper
| Crude |  | Wire-rod | [7 empty] | Total
Period | copper2 | Refineries3 | mills3 |  | Brass mills3 |  | Other4 |  | Comex | LME5 | refined
2014:p
May | 22200 | 8790 | 43800 |  | 8300 |  | 4360 | r | 14800 | 142000 | 222000
June | 14700 | 6820 | 36100 |  | 6690 |  | 4360 | r | 17800 | 129000 | 201000
July | 10300 | 6500 | 42700 |  | 6030 |  | 4360 | r | 21700 | 117000 | 198000
August | 15900 | 9030 | 34100 |  | 6250 |  | 4360 | r | 25400 | 123000 | 202000
September | 15700 | 7120 | 36700 |  | 6160 |  | 4360 | r | 31000 | 129000 | 215000
October | 11300 | 5300 | 35700 |  | 6670 |  | 4360 | r | 27900 | 130000 | 210000
November | 9670 | 6910 | 32600 |  | 5970 |  | 4360 | r | 25500 | 117000 | 193000 | r
December | 9860 | 9540 | 42000 |  | 6400 |  | 4360 | r | 24200 | 102000 | 189000
2015:
January | 14200 | 6680 | 41200 |  | 6310 | r | 4360 | r | 19400 | 104000 | 182000
February | 11300 | 8310 | 40600 | r | 6570 |  | 4360 | r | 16200 | 110000 | 186000 | r
March | 17500 | 6610 | 39500 | r | 6250 |  | 4360 | r | 24400 | 110000 | 191000 | r
April | 17400 | 6740 | 40600 | r | 5890 | r | 4360 | r | 21500 | 110000 | 189000 | r
May | 24900 | 5310 | 37000 |  | 6560 |  | 4360 |  | 20400 | 101000 | 174000
pPreliminary. rRevised.
1Data are rounded to no more than three significant digits; may not add to totals shown.
2Copper content of blister and anode.
3Stocks of refined copper as reported; no estimates are made for nonrespondents.
4Monthly estimates based on reported and 2013 annual data, comprising stocks at ingot makers, chemical plants, foundries,
and miscellaneous manufacturers.
5London Metal Exchange Ltd., U.S. warehouses.

## T11
TABLE 11
AVERAGE PRICE OF COPPER IN THE UNITED STATES
AND ON THE LONDON METAL EXCHANGE
(Cents per pound)
|  | Comex | LME
| U.S. producers | first | cash price
Period | cathode1 | position2 | Grade A
2014:
May | 319.902 | 313.202 | 312.215
June | 316.286 | 309.786 | 308.426
July | 328.891 | 322.591 | 322.233
August | 321.264 | 315.764 | 317.522
September | 314.695 | 309.195 | 311.701
October | 309.115 | 303.615 | 305.663
November | 306.761 | 301.761 | 303.937
December | 294.809 | 289.809 | 291.307
January–December | 318.048 | 311.996 | 311.104
2015:
January | 270.823 | 265.323 | 263.767
February | 268.176 | 262.363 | 258.615
March | 276.418 | 270.793 | 268.774
April | 280.776 | 275.276 | 273.424
May | 294.651 | 289.338 | 285.766
January–May | 278.1688 | 272.6186 | 270.0692
1Listed as "U.S. producer cathode" and sum of "Comex high grade first position"
and "NY Dealer Premium Cathode."
2Listed as "Comex high grade first position."
Source: Platts Metals Week.

## T12
TABLE 12
NEW YORK AVERAGE BUYING PRICES FOR COPPER SCRAP
(Cents per pound)
Dealers (New York)
Red brass
| Brass mills | Refiners | No. 2 | turnings and
Month | No. 1 scrap | No. 2 scrap | Scrap | borings
2014:
May | 310.76 | 284.83 | 267.5 | 182.86
June | 309.05 | 283.26 | 264.07 | 185
July | 322.98 | 296.27 | 265.64 | 187.95
August | 313.6 | 288.45 | 263.26 | 187.38
September | 306.24 | 282.86 | 257.64 | 184.71
October | 300.37 | 275.57 | 252.24 | 180.87
November | 297.61 | 273.33 | 250.5 | 180
December | 283.81 | 259.26 | 235.31 | 174.86
January–December | 307.75 | 283.44 | 263.33 | 183.01
2015:
January | 257.78 | 235.55 | 215.6 | 163.5
February | 256.37 | 234.87 | 200.08 | 153.58
March | 264.77 | 241.59 | 210.5 | 155
April | 269.77 | 244.73 | 213.86 | 113
May | 283.4 | 257.75 | 227.5 | 161
January–May | 266.418 | 242.898 | 213.508 | 149.216
Source: American Metal Market.

## T13
TABLE 13
U.S. IMPORTS FOR CONSUMPTION OF COPPER (UNMANUFACTURED), BY CLASS1
(Metric tons, copper content)
| Ore and concentrate |  |  | Matte, ash, and precipitates |  |  | Blister and anodes |  |  | Refined
|  | 2015 |  |  | 2015 |  |  | 2015 |  |  | 2015
Country or |  |  | January– |  |  | January– |  |  | January– |  |  | January–
territory | 2014 | May | May | 2014 | May | May | 2014 | May | May | 2014 | May | May
Belgium | 42 | -- | -- | 295 | 25 | 77 | -- | -- | -- | 30 | -- | --
Canada | 19 | -- | -- | 194 | 50 | 103 | 1 | -- | 2 | 194000 | 17900 | 92400
Chile | 6 | -- | -- | -- | -- | -- | -- | -- | -- | 315000 | 27500 | 153000
China | 9 | -- | -- | 4 | 3 | 3 | 1 | -- | -- | 176 | (2) | 14
Finland | -- | -- | -- | -- | -- | -- | 342 | 48 | 128 | 38 | -- | --
Germany | -- | 53 | 53 | -- | -- | 24 | 3 | -- | 2 | 3200 | 219 | 933
Japan | -- | -- | -- | 6 | 1 | 50 | 4 | (2) | 1 | 4830 | 419 | 1660
Mexico | 22 | -- | 10 | 95 | -- | -- | -- | -- | -- | 84000 | 6990 | 41200
Netherlands | -- | -- | -- | 183 | 4 | 75 | 3 | (2) | (2) | (2) | (2) | (2)
Peru | -- | -- | -- | -- | -- | -- | -- | -- | -- | 551 | -- | 8190
Other | 2 | 109 | 109 | 283 | 5 | 148 | 149 | 1 | 23 | 18800 | 3050 | 8920
Total | 100 | 162 | 172 | 1060 | 88 | 480 | 503 | 49 | 156 | 620000 | 56100 | 307000
-- Zero.
1Data are rounded to no more than three significant digits; may not add to totals shown.
2Less than ½ unit.
Source: U.S. Census Bureau.

## T14
TABLE 14
U.S. EXPORTS OF COPPER (UNMANUFACTURED), BY CLASS1
(Metric tons, copper content)
| Ore and concentrate |  |  | Matte, ash, and precipitates |  |  | Blister and anodes |  |  | Refined
|  | 2015 |  |  | 2015 |  |  | 2015 |  |  | 2015
Country or |  |  | January– |  |  | January– |  |  | January– |  |  | January–
territory | 2014 | May | May | 2014 | May | May | 2014 | May | May | 2014 | May | May
Canada | 9790 | 1260 | 7560 | 21600 | 1720 | 7210 | 4250 | 92 | 961 | 20000 | 3830 | 14700
China | 93600 | -- | 10800 | 46 | 57 | 76 | 168 | -- | 134 | 57000 | 52 | 1220
Germany | 8 | -- | -- | 9 | -- | -- | 421 | 40 | 227 | 99 | -- | 6
Hong Kong | 2 | -- | -- | -- | -- | -- | 1350 | 236 | 891 | 12 | -- | 5
Italy | -- | -- | -- | -- | -- | -- | 291 | -- | 71 | 1 | -- | (2)
Japan | 17400 | -- | 6130 | 115 | -- | -- | 281 | -- | 8 | 2270 | 121 | 323
Korea, Republic of | 68 | -- | 11 | -- | -- | -- | 1050 | 92 | 545 | 529 | 11 | 995
Mexico | 287000 | 29300 | 160000 | -- | -- | -- | 79 | 4 | 25 | 42400 | 3150 | 20600
Singapore | -- | -- | -- | 27 | -- | -- | 64 | -- | 24 | 7 | -- | 23
Spain | -- | -- | -- | -- | -- | -- | 122 | -- | 60 | 15 | 1 | 19
Sweden | -- | -- | -- | -- | -- | -- | (2) | -- | -- | 22 | -- | --
Switzerland | -- | -- | -- | -- | -- | -- | 40 | 6 | 19 | 9 | -- | 2
Taiwan | 18 | -- | -- | -- | -- | -- | 291 | -- | -- | 55 | -- | 55
Other | 2320 | 1 | 197 | 346 | 57 | 121 | 3450 | 218 | 2330 | 4910 | 29 | 255
Total | 410000 | 30600 | 185000 | 22200 | 1830 | 7410 | 11800 | 688 | 5290 | 127000 | 7190 | 38200
-- Zero.
1Data are rounded to no more than three significant digits; may not add to totals shown.
2Less than ½ unit.
Source: U.S. Census Bureau.

## T15
TABLE 15
U.S. COPPER SCRAP IMPORTS1
(Metric tons, gross weight)
| Unalloyed |  |  | Alloyed
|  | 2015 |  |  | 2015
Country or |  |  | January– |  |  | January–
territory | 2014 | May | May | 2014 | May | May
Canada | 14900 | 970 | 5850 | 41100 | 3860 | 17000
Chile | 17 | -- | -- | 66 | 153 | 177
Costa Rica | 522 | 29 | 161 | 1920 | 102 | 584
Guatemala | 82 | 13 | 112 | 1960 | 65 | 300
Honduras | 144 | -- | 109 | 764 | 16 | 224
Japan | 5 | 8 | 23 | 40 | -- | 1
Mexico | 11700 | 1020 | 5160 | 32300 | 2580 | 12800
Nicaragua | 81 | -- | -- | 887 | 51 | 271
Other | 3530 | 170 | 1030 | 6640 | 455 | 2300
Total | 31000 | 2210 | 12400 | 85600 | 7280 | 33600
-- Zero.
1Data are rounded to no more than three significant digits; may not add to totals shown.
Source: U.S. Census Bureau.

## T16
TABLE 16
U.S. COPPER SCRAP EXPORTS1
(Metric tons, gross weight)
| Unalloyed | [6 empty] | Alloyed
|  | 2015 | [6 empty] | 2015
|  | No. 1 |  | No. 2 |  | Other |  |  | Segregated |  | Unsegregated
Country or |  |  | January– |  | January– |  | January– |  |  | January– |  | January–
territory | 2014 | May | May | May | May | May | May | 2014 | May | May | May | May
Belgium | 11900 | 1520 | 4300 | 362 | 1130 | 60 | 297 | 9440 | 116 | 824 | 770 | 3920
Canada | 26800 | -- | -- | -- | -- | 2610 | 11100 | 37600 | 251 | 1380 | 3000 | 13700
China | 276000 | 7340 | 31300 | 7940 | 39400 | 10800 | 39500 | 451000 | 11800 | 47400 | 25800 | 104000
Germany | 44900 | 2800 | 12100 | 438 | 1580 | 171 | 1060 | 11700 | 37 | 263 | 1280 | 5400
Hong Kong | 5480 | 294 | 1140 | 155 | 603 | 384 | 3040 | 28400 | 89 | 425 | 858 | 5080
India | 3220 | 393 | 1110 | 40 | 60 | 21 | 143 | 16900 | 1720 | 6520 | 22 | 741
Japan | 6910 | 370 | 1140 | 169 | 507 | 299 | 936 | 12900 | 151 | 1120 | 967 | 4830
Korea, Republic of | 14100 | 951 | 4540 | 582 | 1570 | 474 | 1370 | 17100 | 1340 | 4620 | 283 | 578
Mexico | 708 | 13 | 70 | -- | -- | -- | 25 | 3420 | 199 | 1300 | 26 | 384
Netherlands | 14100 | 367 | 1060 | 369 | 1770 | 314 | 1240 | 654 | 61 | 162 | -- | 19
Spain | 1550 | 97 | 301 | -- | -- | -- | -- | 11800 | 116 | 274 | 1100 | 4230
Taiwan | 5830 | 409 | 2540 | 99 | 372 | 21 | 96 | 5340 | 286 | 958 | 20 | 332
Thailand | 1810 | -- | 5 | -- | -- | 39 | 39 | 3380 | 71 | 381 | 232 | 1660
Other | 16600 | 1910 | 7460 | 376 | 1340 | 250 | 455 | 7350 | 214 | 1170 | 235 | 2340
Total | 430000 | 16500 | 67000 | 10500 | 48400 | 15500 | 59200 | 616000 | 16500 | 66700 | 34500 | 148000
-- Zero.
1Data are rounded to no more than three significant digits; may not add to totals shown.
Source: U.S. Census Bureau.